## Sheet1
Material | Shape | Coat/Functional Group | Synthesis_Method | Diameter (nm) | Size_in_Water (nm) | Size_in_Medium (nm) | Zeta_in_Water (mV) | Zeta_in_Medium (mV) | Cell_Type | Human_Animal | Cell_Tissue | Cell_Morphology | Cell_Age | Cell Line_Primary Cell | Time (hr) | Concentration (ug/ml) | Test | Test_Indicator | Aspect_Ratio | Cell_Viability (%) | is_inorganic
SiO2 | Sphere | CTAB | Precipitation | 21.06 | 386.9 | 90.09 | -35.9 | -28 | PC12 | A | Adrenal Gland | Irregular | Adult | L | 12 | 1.95 | MTT | TetrazoliumSalt | 2.17 | 113.67 | 1
SiO2 | Sphere | CTAB | Precipitation | 21.06 | 386.9 | 90.09 | -35.9 | -28 | PC12 | A | Adrenal Gland | Irregular | Adult | L | 12 | 3.9 | MTT | TetrazoliumSalt | 2.17 | 97.265 | 1
SiO2 | Sphere | CTAB | Precipitation | 21.06 | 386.9 | 90.09 | -35.9 | -28 | PC12 | A | Adrenal Gland | Irregular | Adult | L | 12 | 7.8 | MTT | TetrazoliumSalt | 2.17 | 10873 | 1
SiO2 | Sphere | CTAB | Precipitation | 21.06 | 386.9 | 90.09 | -35.9 | -28 | PC12 | A | Adrenal Gland | Irregular | Adult | L | 12 | 15.6 | MTT | TetrazoliumSalt | 2.17 | 98.451 | 1
SiO2 | Sphere | CTAB | Precipitation | 21.06 | 386.9 | 90.09 | -35.9 | -28 | PC12 | A | Adrenal Gland | Irregular | Adult | L | 12 | 31.2 | MTT | TetrazoliumSalt | 2.17 | 98.056 | 1
SiO2 | Sphere | CTAB | Precipitation | 21.06 | 386.9 | 90.09 | -35.9 | -28 | PC12 | A | Adrenal Gland | Irregular | Adult | L | 12 | 62.5 | MTT | TetrazoliumSalt | 2.17 | 100.43 | 1
SiO2 | Sphere | CTAB | Precipitation | 21.06 | 386.9 | 90.09 | -35.9 | -28 | PC12 | A | Adrenal Gland | Irregular | Adult | L | 12 | 125 | MTT | TetrazoliumSalt | 2.17 | 95.881 | 1
SiO2 | Sphere | CTAB | Precipitation | 21.06 | 386.9 | 90.09 | -35.9 | -28 | PC12 | A | Adrenal Gland | Irregular | Adult | L | 12 | 250 | MTT | TetrazoliumSalt | 2.17 | 79.473 | 1
SiO2 | Sphere | CTAB | Precipitation | 21.06 | 386.9 | 90.09 | -35.9 | -28 | PC12 | A | Adrenal Gland | Irregular | Adult | L | 12 | 500 | MTT | TetrazoliumSalt | 2.17 | 94.893 | 1
SiO2 | Sphere | CTAB | Precipitation | 21.06 | 386.9 | 90.09 | -35.9 | -28 | PC12 | A | Adrenal Gland | Irregular | Adult | L | 12 | 1000 | MTT | TetrazoliumSalt | 2.17 | 79.275 | 1
SiO2 | Sphere | CTAB | Precipitation | 21.06 | 386.9 | 90.09 | -35.9 | -28 | PC12 | A | Adrenal Gland | Irregular | Adult | L | 24 | 1.95 | MTT | TetrazoliumSalt | 2.17 | 105.21 | 1
SiO2 | Sphere | CTAB | Precipitation | 21.06 | 386.9 | 90.09 | -35.9 | -28 | PC12 | A | Adrenal Gland | Irregular | Adult | L | 24 | 3.9 | MTT | TetrazoliumSalt | 2.17 | 120.85 | 1
SiO2 | Sphere | CTAB | Precipitation | 21.06 | 386.9 | 90.09 | -35.9 | -28 | PC12 | A | Adrenal Gland | Irregular | Adult | L | 24 | 7.8 | MTT | TetrazoliumSalt | 2.17 | 117.25 | 1
SiO2 | Sphere | CTAB | Precipitation | 21.06 | 386.9 | 90.09 | -35.9 | -28 | PC12 | A | Adrenal Gland | Irregular | Adult | L | 24 | 15.6 | MTT | TetrazoliumSalt | 2.17 | 106.06 | 1
SiO2 | Sphere | CTAB | Precipitation | 21.06 | 386.9 | 90.09 | -35.9 | -28 | PC12 | A | Adrenal Gland | Irregular | Adult | L | 24 | 31.2 | MTT | TetrazoliumSalt | 2.17 | 84.93 | 1
SiO2 | Sphere | CTAB | Precipitation | 21.06 | 386.9 | 90.09 | -35.9 | -28 | PC12 | A | Adrenal Gland | Irregular | Adult | L | 24 | 62.5 | MTT | TetrazoliumSalt | 2.17 | 96.127 | 1
SiO2 | Sphere | CTAB | Precipitation | 21.06 | 386.9 | 90.09 | -35.9 | -28 | PC12 | A | Adrenal Gland | Irregular | Adult | L | 24 | 125 | MTT | TetrazoliumSalt | 2.17 | 94.225 | 1
SiO2 | Sphere | CTAB | Precipitation | 21.06 | 386.9 | 90.09 | -35.9 | -28 | PC12 | A | Adrenal Gland | Irregular | Adult | L | 24 | 250 | MTT | TetrazoliumSalt | 2.17 | 103.94 | 1
SiO2 | Sphere | CTAB | Precipitation | 21.06 | 386.9 | 90.09 | -35.9 | -28 | PC12 | A | Adrenal Gland | Irregular | Adult | L | 24 | 500 | MTT | TetrazoliumSalt | 2.17 | 79.014 | 1
SiO2 | Sphere | CTAB | Precipitation | 21.06 | 386.9 | 90.09 | -35.9 | -28 | PC12 | A | Adrenal Gland | Irregular | Adult | L | 24 | 1000 | MTT | TetrazoliumSalt | 2.17 | 63.803 | 1
SiO2 | Sphere | Ph | Precipitation | 21.06 | 375.4 | 135.83 | -26.8 | -28 | PC12 | A | Adrenal Gland | Irregular | Adult | L | 12 | 1.95 | MTT | TetrazoliumSalt | 2.17 | 97.463 | 1
SiO2 | Sphere | Ph | Precipitation | 21.06 | 375.4 | 135.83 | -26.8 | -28 | PC12 | A | Adrenal Gland | Irregular | Adult | L | 12 | 3.9 | MTT | TetrazoliumSalt | 2.17 | 95.486 | 1
SiO2 | Sphere | Ph | Precipitation | 21.06 | 375.4 | 135.83 | -26.8 | -28 | PC12 | A | Adrenal Gland | Irregular | Adult | L | 12 | 7.8 | MTT | TetrazoliumSalt | 2.17 | 89.951 | 1
SiO2 | Sphere | Ph | Precipitation | 21.06 | 375.4 | 135.83 | -26.8 | -28 | PC12 | A | Adrenal Gland | Irregular | Adult | L | 12 | 15.6 | MTT | TetrazoliumSalt | 2.17 | 105.96 | 1
SiO2 | Sphere | Ph | Precipitation | 21.06 | 375.4 | 135.83 | -26.8 | -28 | PC12 | A | Adrenal Gland | Irregular | Adult | L | 12 | 31.2 | MTT | TetrazoliumSalt | 2.17 | 95.091 | 1
SiO2 | Sphere | Ph | Precipitation | 21.06 | 375.4 | 135.83 | -26.8 | -28 | PC12 | A | Adrenal Gland | Irregular | Adult | L | 12 | 62.5 | MTT | TetrazoliumSalt | 2.17 | 96.474 | 1
SiO2 | Sphere | Ph | Precipitation | 21.06 | 375.4 | 135.83 | -26.8 | -28 | PC12 | A | Adrenal Gland | Irregular | Adult | L | 12 | 125 | MTT | TetrazoliumSalt | 2.17 | 94.3 | 1
SiO2 | Sphere | Ph | Precipitation | 21.06 | 375.4 | 135.83 | -26.8 | -28 | PC12 | A | Adrenal Gland | Irregular | Adult | L | 12 | 250 | MTT | TetrazoliumSalt | 2.17 | 72.356 | 1
SiO2 | Sphere | Ph | Precipitation | 21.06 | 375.4 | 135.83 | -26.8 | -28 | PC12 | A | Adrenal Gland | Irregular | Adult | L | 12 | 500 | MTT | TetrazoliumSalt | 2.17 | 70.774 | 1
SiO2 | Sphere | Ph | Precipitation | 21.06 | 375.4 | 135.83 | -26.8 | -28 | PC12 | A | Adrenal Gland | Irregular | Adult | L | 12 | 1000 | MTT | TetrazoliumSalt | 2.17 | 71.763 | 1
SiO2 | Sphere | Ph | Precipitation | 21.06 | 375.4 | 135.83 | -26.8 | -28 | PC12 | A | Adrenal Gland | Irregular | Adult | L | 24 | 1.95 | MTT | TetrazoliumSalt | 2.17 | 103.52 | 1
SiO2 | Sphere | Ph | Precipitation | 21.06 | 375.4 | 135.83 | -26.8 | -28 | PC12 | A | Adrenal Gland | Irregular | Adult | L | 24 | 3.9 | MTT | TetrazoliumSalt | 2.17 | 96.761 | 1
SiO2 | Sphere | Ph | Precipitation | 21.06 | 375.4 | 135.83 | -26.8 | -28 | PC12 | A | Adrenal Gland | Irregular | Adult | L | 24 | 7.8 | MTT | TetrazoliumSalt | 2.17 | 109.86 | 1
SiO2 | Sphere | Ph | Precipitation | 21.06 | 375.4 | 135.83 | -26.8 | -28 | PC12 | A | Adrenal Gland | Irregular | Adult | L | 24 | 15.6 | MTT | TetrazoliumSalt | 2.17 | 122.75 | 1
SiO2 | Sphere | Ph | Precipitation | 21.06 | 375.4 | 135.83 | -26.8 | -28 | PC12 | A | Adrenal Gland | Irregular | Adult | L | 24 | 31.2 | MTT | TetrazoliumSalt | 2.17 | 104.58 | 1
SiO2 | Sphere | Ph | Precipitation | 21.06 | 375.4 | 135.83 | -26.8 | -28 | PC12 | A | Adrenal Gland | Irregular | Adult | L | 24 | 62.5 | MTT | TetrazoliumSalt | 2.17 | 118.73 | 1
SiO2 | Sphere | Ph | Precipitation | 21.06 | 375.4 | 135.83 | -26.8 | -28 | PC12 | A | Adrenal Gland | Irregular | Adult | L | 24 | 125 | MTT | TetrazoliumSalt | 2.17 | 94.648 | 1
SiO2 | Sphere | Ph | Precipitation | 21.06 | 375.4 | 135.83 | -26.8 | -28 | PC12 | A | Adrenal Gland | Irregular | Adult | L | 24 | 250 | MTT | TetrazoliumSalt | 2.17 | 103.1 | 1
SiO2 | Sphere | Ph | Precipitation | 21.06 | 375.4 | 135.83 | -26.8 | -28 | PC12 | A | Adrenal Gland | Irregular | Adult | L | 24 | 500 | MTT | TetrazoliumSalt | 2.17 | 105.63 | 1
SiO2 | Sphere | Ph | Precipitation | 21.06 | 375.4 | 135.83 | -26.8 | -28 | PC12 | A | Adrenal Gland | Irregular | Adult | L | 24 | 1000 | MTT | TetrazoliumSalt | 2.17 | 80.493 | 1
SiO2 | Sphere | NH2 | Precipitation | 21.06 | 437 | 142.11 | 21.7 | -28 | PC12 | A | Adrenal Gland | Irregular | Adult | L | 12 | 1.95 | MTT | TetrazoliumSalt | 2.17 | 120 | 1
SiO2 | Sphere | NH2 | Precipitation | 21.06 | 437 | 142.11 | 21.7 | -28 | PC12 | A | Adrenal Gland | Irregular | Adult | L | 12 | 3.9 | MTT | TetrazoliumSalt | 2.17 | 119.41 | 1
SiO2 | Sphere | NH2 | Precipitation | 21.06 | 437 | 142.11 | 21.7 | -28 | PC12 | A | Adrenal Gland | Irregular | Adult | L | 12 | 7.8 | MTT | TetrazoliumSalt | 2.17 | 109.52 | 1
SiO2 | Sphere | NH2 | Precipitation | 21.06 | 437 | 142.11 | 21.7 | -28 | PC12 | A | Adrenal Gland | Irregular | Adult | L | 12 | 15.6 | MTT | TetrazoliumSalt | 2.17 | 111.3 | 1
SiO2 | Sphere | NH2 | Precipitation | 21.06 | 437 | 142.11 | 21.7 | -28 | PC12 | A | Adrenal Gland | Irregular | Adult | L | 12 | 31.2 | MTT | TetrazoliumSalt | 2.17 | 114.86 | 1
SiO2 | Sphere | NH2 | Precipitation | 21.06 | 437 | 142.11 | 21.7 | -28 | PC12 | A | Adrenal Gland | Irregular | Adult | L | 12 | 62.5 | MTT | TetrazoliumSalt | 2.17 | 116.05 | 1
SiO2 | Sphere | NH2 | Precipitation | 21.06 | 437 | 142.11 | 21.7 | -28 | PC12 | A | Adrenal Gland | Irregular | Adult | L | 12 | 125 | MTT | TetrazoliumSalt | 2.17 | 106.95 | 1
SiO2 | Sphere | NH2 | Precipitation | 21.06 | 437 | 142.11 | 21.7 | -28 | PC12 | A | Adrenal Gland | Irregular | Adult | L | 12 | 250 | MTT | TetrazoliumSalt | 2.17 | 73.74 | 1
SiO2 | Sphere | NH2 | Precipitation | 21.06 | 437 | 142.11 | 21.7 | -28 | PC12 | A | Adrenal Gland | Irregular | Adult | L | 12 | 500 | MTT | TetrazoliumSalt | 2.17 | 93.904 | 1
SiO2 | Sphere | NH2 | Precipitation | 21.06 | 437 | 142.11 | 21.7 | -28 | PC12 | A | Adrenal Gland | Irregular | Adult | L | 12 | 1000 | MTT | TetrazoliumSalt | 2.17 | 76.31 | 1
SiO2 | Sphere | NH2 | Precipitation | 21.06 | 437 | 142.11 | 21.7 | -28 | PC12 | A | Adrenal Gland | Irregular | Adult | L | 24 | 1.95 | MTT | TetrazoliumSalt | 2.17 | 104.15 | 1
SiO2 | Sphere | NH2 | Precipitation | 21.06 | 437 | 142.11 | 21.7 | -28 | PC12 | A | Adrenal Gland | Irregular | Adult | L | 24 | 3.9 | MTT | TetrazoliumSalt | 2.17 | 102.89 | 1
SiO2 | Sphere | NH2 | Precipitation | 21.06 | 437 | 142.11 | 21.7 | -28 | PC12 | A | Adrenal Gland | Irregular | Adult | L | 24 | 7.8 | MTT | TetrazoliumSalt | 2.17 | 102.04 | 1
SiO2 | Sphere | NH2 | Precipitation | 21.06 | 437 | 142.11 | 21.7 | -28 | PC12 | A | Adrenal Gland | Irregular | Adult | L | 24 | 15.6 | MTT | TetrazoliumSalt | 2.17 | 94.225 | 1
SiO2 | Sphere | NH2 | Precipitation | 21.06 | 437 | 142.11 | 21.7 | -28 | PC12 | A | Adrenal Gland | Irregular | Adult | L | 24 | 31.2 | MTT | TetrazoliumSalt | 2.17 | 90.423 | 1
SiO2 | Sphere | NH2 | Precipitation | 21.06 | 437 | 142.11 | 21.7 | -28 | PC12 | A | Adrenal Gland | Irregular | Adult | L | 24 | 62.5 | MTT | TetrazoliumSalt | 2.17 | 91.056 | 1
SiO2 | Sphere | NH2 | Precipitation | 21.06 | 437 | 142.11 | 21.7 | -28 | PC12 | A | Adrenal Gland | Irregular | Adult | L | 24 | 125 | MTT | TetrazoliumSalt | 2.17 | 100.77 | 1
SiO2 | Sphere | NH2 | Precipitation | 21.06 | 437 | 142.11 | 21.7 | -28 | PC12 | A | Adrenal Gland | Irregular | Adult | L | 24 | 250 | MTT | TetrazoliumSalt | 2.17 | 96.761 | 1
SiO2 | Sphere | NH2 | Precipitation | 21.06 | 437 | 142.11 | 21.7 | -28 | PC12 | A | Adrenal Gland | Irregular | Adult | L | 24 | 500 | MTT | TetrazoliumSalt | 2.17 | 103.94 | 1
SiO2 | Sphere | NH2 | Precipitation | 21.06 | 437 | 142.11 | 21.7 | -28 | PC12 | A | Adrenal Gland | Irregular | Adult | L | 24 | 1000 | MTT | TetrazoliumSalt | 2.17 | 85775 | 1
SiO2 | Sphere | None | Commercial | 10 | 7 | 10 | -27 | -28 | RAW264.7 | A | Ascites | Monocyte/Macrophage | Adult | L | 24 | 1 | CellTiterBlue | AlamarBlue | 2.17 | 107.59 | 1
SiO2 | Sphere | None | Commercial | 10 | 7 | 10 | -27 | -28 | RAW264.7 | A | Ascites | Monocyte/Macrophage | Adult | L | 24 | 10 | CellTiterBlue | AlamarBlue | 2.17 | 100.81 | 1
SiO2 | Sphere | None | Commercial | 10 | 7 | 10 | -27 | -28 | RAW264.7 | A | Ascites | Monocyte/Macrophage | Adult | L | 24 | 100 | CellTiterBlue | AlamarBlue | 2.17 | 70.11 | 1
SiO2 | Sphere | None | Commercial | 10 | 7 | 10 | -27 | -28 | RAW264.7 | A | Ascites | Monocyte/Macrophage | Adult | L | 24 | 1000 | CellTiterBlue | AlamarBlue | 2.17 | 22.617 | 1
SiO2 | Sphere | None | Commercial | 10 | 7 | 10 | -27 | -28 | RAV264.7 | A | Ascites | Monocyte/Macrophage | Adult | L | 24 | 1 | XTT | TetrazoliumSalt | 2.17 | 123.42 | 1
SiO2 | Sphere | None | Commercial | 10 | 7 | 10 | -27 | -28 | RAW264.7 | A | Ascites | Monocyte/Macrophage | Adult | L | 24 | 10 | XTT | TetrazoliumSalt | 2.17 | 114.38 | 1
SiO2 | Sphere | None | Commercial | 10 | 7 | 10 | -27 | -28 | RAW264.7 | A | Ascites | Monocyte/Macrophage | Adult | L | 24 | 100 | XTT | TetrazoliumSalt | 2.17 | 82.714 | 1
SiO2 | Sphere | None | Commercial | 10 | 7 | 10 | -27 | -28 | RAW264.7 | A | Ascites | Monocyte/Macrophage | Adult | L | 24 | 1000 | XTT | TetrazoliumSalt | 2.17 | 25.525 | 1
SiO2 | Sphere | None | Commercial | 10 | 7 | 10 | -27 | -28 | RAW264.7 | A | Ascites | Monocyte/Macrophage | Adult | L | 24 | 1 | LDH | LDHrelease | 2.17 | 4.5234 | 1
SiO2 | Sphere | None | Commercial | 10 | 7 | 10 | -27 | -28 | RAW264.7 | A | Ascites | Monocyte/Macrophage | Adult | L | 24 | 10 | LDH | LDHrelease | 2.17 | 6.1389 | 1
SiO2 | Sphere | None | Commercial | 10 | 7 | 10 | -27 | -28 | RAW264.7 | A | Ascites | Monocyte/Macrophage | Adult | L | 24 | 100 | LDH | LDHrelease | 2.17 | 22.294 | 1
SiO2 | Sphere | None | Commercial | 10 | 7 | 10 | -27 | -28 | RAW264.7 | A | Ascites | Monocyte/Macrophage | Adult | L | 24 | 1000 | LDH | LDHrelease | 2.17 | 69.467 | 1
SiO2 | Sphere | None | Commercial | 10 | 7 | 10 | -27 | -28 | RAW264.7 | A | Ascites | Monocyte/Macrophage | Adult | L | 24 | 1 | Live/Dead | PropidiumIodide | 2.17 | 95.315 | 1
SiO2 | Sphere | None | Commercial | 10 | 7 | 10 | -27 | -28 | RAW264.7 | A | Ascites | Monocyte/Macrophage | Adult | L | 24 | 10 | Live/Dead | PropidiumIodide | 2.17 | 86.268 | 1
SiO2 | Sphere | None | Commercial | 10 | 7 | 10 | -27 | -28 | RAW264.7 | A | Ascites | Monocyte/Macrophage | Adult | L | 24 | 100 | Live/Dead | PropidiumIodide | 2.17 | 69.467 | 1
SiO2 | Sphere | None | Commercial | 10 | 7 | 10 | -27 | -28 | RAW264.7 | A | Ascites | Monocyte/Macrophage | Adult | L | 24 | 1000 | Live/Dead | PropidiumIodide | 2.17 | 9.6931 | 1
SiO2 | Sphere | None | Commercial | 10 | 7 | 10 | -27 | -28 | RAW264.7 | A | Ascites | Monocyte/Macrophage | Adult | L | 24 | 1 | Live/Dead | CalceinAM | 2.17 | 94.023 | 1
SiO2 | Sphere | None | Commercial | 10 | 7 | 10 | -27 | -28 | RAW264.7 | A | Ascites | Monocyte/Macrophage | Adult | L | 24 | 10 | Live/Dead | CalceinAM | 2.17 | 91.761 | 1
SiO2 | Sphere | None | Commercial | 10 | 7 | 10 | -27 | -28 | RAW264.7 | A | Ascites | Monocyte/Macrophage | Adult | L | 24 | 100 | Live/Dead | CalceinAM | 2.17 | 71.729 | 1
SiO2 | Sphere | None | Commercial | 10 | 7 | 10 | -27 | -28 | RAW264.7 | A | Ascites | Monocyte/Macrophage | Adult | L | 24 | 1000 | Live/Dead | CalceinAM | 2.17 | 44.265 | 1
QD | Sphere | DPA | Precipitation | 5.4 | 13.6 | 206.7 | -26.2 | -23.76 | SVEC4-10 | A | Axillary Lymph Node | Epithelial | Adult | L | 24 | 50 | MTS | TetrazoliumSalt | 2.17 | 105.33 | 1
QD | Sphere | DPA | Precipitation | 5.4 | 13.6 | 206.7 | -26.2 | -23.76 | SVEC4-10 | A | Axillary Lymph Node | Epithelial | Adult | L | 24 | 50 | MTS | TetrazoliumSalt | 2.17 | 89.73 | 1
QD | Sphere | DPA | Precipitation | 5.4 | 13.6 | 206.7 | -26.2 | -23.76 | J774A.1 | A | Ascites | Macrophage | Adult | L | 24 | 50 | MTS | TetrazoliumSalt | 2.17 | 109.52 | 1
QD | Sphere | DPA | Precipitation | 5.4 | 13.6 | 206.7 | -26.2 | -23.76 | J774A.1 | A | Ascites | Macrophage | Adult | L | 24 | 50 | MTS | TetrazoliumSalt | 2.17 | 112.26 | 1
QD | Sphere | MPA | Precipitation | 5.4 | 13.6 | 206.7 | -26.2 | -23.76 | SVEC4-10 | A | Axillary Lymph Node | Epithelial | Adult | L | 24 | 50 | MTS | TetrazoliumSalt | 2.17 | 93.591 | 1
QD | Sphere | MPA | Precipitation | 5.4 | 13.6 | 206.7 | -26.2 | -23.76 | SVEC4-10 | A | Axillary Lymph Node | Epithelial | Adult | L | 24 | 50 | MTS | TetrazoliumSalt | 2.17 | 45.56 | 1
QD | Sphee | MPA | Precipitation | 5.4 | 13.6 | 206.7 | -26.2 | -23.76 | J774A.1 | A | Ascites | Macrophage | Adult | L | 24 | 50 | MTS | TetrazoliumSalt | 2.17 | 111.61 | 1
QD | Sphere | MPA | Precipitation | 5.4 | 13.6 | 206.7 | -26.2 | -23.76 | J774A.1 | A | Ascites | Macrophage | Adult | L | 24 | 50 | MTS | TetrazoliumSalt | 2.17 | 57.419 | 1
QD | Sphere | CyA | Precipitation | 5.4 | 13.6 | 206.7 | -26.2 | -23.76 | SVEC4-10 | A | Axillary Lymph Node | Epithelial | Adult | L | 24 | 50 | MTS | TetrazoliumSalt | 2.17 | 29.961 | 1
QD | Sphere | CyA | Precipitation | 5.4 | 13.6 | 206.7 | -26.2 | -23.76 | SVEC4-10 | A | Axillary Lymph Node | Epithelial | Adult | L | 24 | 50 | MTS | TetrazoliumSalt | 2.17 | 25.019 | 1
QD | Sphere | CyA | Precipitation | 5.4 | 13.6 | 206.7 | -26.2 | -23.76 | J774A.1 | A | Ascites | Macrophage | Adult | L | 24 | 50 | MTS | TetrazoliumSalt | 2.17 | 86.129 | 1
QD | Sphere | CyA | Precipitation | 5.4 | 13.6 | 206.7 | -26.2 | -23.76 | J774A.1 | A | Ascites | Macrophage | Adult | L | 24 | 50 | MTS | TetrazoliumSalt | 2.17 | 22.581 | 1
Fe2O3 | Sphere | Dextran | Thermal Decomposition | 18 | 170 | 111.1 | -45.4 | -11.6 | VERO | A | Kidney | Epithelial | Adult | L | 24 | 100 | MTT | TetrazoliumSalt | 0.1 | 102 | 1
Fe2O3 | Sphere | Dextran | Thermal Decomposition | 18 | 170 | 111.1 | -45.4 | -11.6 | VERO | A | Kidney | Epithelial | Adult | L | 24 | 200 | MTT | TetrazoliumSalt | 0.1 | 105.08 | 1
Fe2O3 | Sphere | Dextran | Thermal Decomposition | 18 | 170 | 111.1 | -45.4 | -11.6 | VERO | A | Kidney | Epithelial | Adult | L | 24 | 300 | MTT | TetrazoliumSalt | 0.1 | 100 | 1
Fe2O3 | Sphere | Dextran | Thermal Decomposition | 18 | 170 | 111.1 | -45.4 | -11.6 | VERO | A | Kidney | Epithelial | Adult | L | 24 | 400 | MTT | TetrazoliumSalt | 0.1 | 100 | 1
Fe2O3 | Sphere | Dextran | Thermal Decomposition | 18 | 170 | 111.1 | -45.4 | -11.6 | VERO | A | Kidney | Epithelial | Adult | L | 24 | 500 | MTT | TetrazoliumSalt | 0.1 | 80 | 1
Fe2O3 | Sphere | Dextran | Thermal Decomposition | 18 | 170 | 111.1 | -45.4 | -11.6 | MDCK | A | Kidney | Epithelial | Adult | L | 24 | 100 | MTT | TetrazoliumSalt | 0.1 | 101.97 | 1
Fe2O3 | Sphere | Dextran | Thermal Decomposition | 18 | 170 | 111.1 | -45.4 | -11.6 | MDCK | A | Kidney | Epithelial | Adult | L | 24 | 200 | MTT | TetrazoliumSalt | 0.1 | 115.09 | 1
Fe2O3 | Sphere | Dextran | Thermal Decomposition | 18 | 170 | 111.1 | -45.4 | -11.6 | MDCK | A | Kidney | Epithelial | Adult | L | 24 | 300 | MTT | TetrazoliumSalt | 0.1 | 115.09 | 1
Fe2O3 | Sphere | Dextran | Thermal Decomposition | 18 | 170 | 111.1 | -45.4 | -11.6 | MDCK | A | Kidney | Epithelial | Adult | L | 24 | 400 | MTT | TetrazoliumSalt | 0.1 | 100.1 | 1
Fe2O3 | Sphere | Dextran | Thermal Decomposition | 18 | 170 | 111.1 | -45.4 | -11.6 | MDCK | A | Kidney | Epithelial | Adult | L | 24 | 500 | MTT | TetrazoliumSalt | 0.1 | 118.08 | 1
Fe2O3 | Sphere | PEG | Thermal Decomposition | 18 | 120 | 111.1 | -45.4 | -11.6 | MDCK | A | Kidney | Epithelial | Adult | L | 24 | 100 | MTT | TetrazoliumSalt | 0.1 | 80 | 1
Fe2O3 | Sphere | PEG | Thermal Decomposition | 18 | 120 | 111.1 | -45.4 | -11.6 | MDCK | A | Kidney | Epithelial | Adult | L | 24 | 200 | MTT | TetrazoliumSalt | 0.1 | 75.077 | 1
Fe2O3 | Sphere | PEG | Thermal Decomposition | 18 | 120 | 111.1 | -45.4 | -11.6 | MDCK | A | Kidney | Epithelial | Adult | L | 24 | 300 | MTT | TetrazoliumSalt | 0.1 | 50 | 1
Fe2O3 | Sphere | PEG | Thermal Decomposition | 18 | 120 | 111.1 | -45.4 | -11.6 | MDCK | A | Kidney | Epithelial | Adult | L | 24 | 400 | MTT | TetrazoliumSalt | 0.1 | 38 | 1
Fe2O3 | Sphere | PEG | Thermal Decomposition | 18 | 120 | 111.1 | -45.4 | -11.6 | MDCK | A | Kidney | Epithelial | Adult | L | 24 | 500 | MTT | TetrazoliumSalt | 0.1 | 34.923 | 1
Fe2O3 | Sphere | PEG | Thermal Decomposition | 18 | 120 | 111.1 | -45.4 | -11.6 | MDCK | A | Kidney | Epithelial | Adult | L | 24 | 100 | MTT | TetrazoliumSalt | 0.1 | 89.986 | 1
Fe2O3 | Sphere | PEG | Thermal Decomposition | 18 | 120 | 111.1 | -45.4 | -11.6 | MDCK | A | Kidney | Epithelial | Adult | L | 24 | 200 | MTT | TetrazoliumSalt | 0.1 | 80.245 | 1
Fe2O3 | Sphere | PEG | Thermal Decomposition | 18 | 120 | 111.1 | -45.4 | -11.6 | MDCK | A | Kidney | Epithelial | Adult | L | 24 | 300 | MTT | TetrazoliumSalt | 0.1 | 31.916 | 1
Fe2O3 | Sphere | PEG | Thermal Decomposition | 18 | 120 | 111.1 | -45.4 | -11.6 | MDCK | A | Kidney | Epithelial | Adult | L | 24 | 400 | MTT | TetrazoliumSalt | 0.1 | 30.043 | 1
Fe2O3 | Sphere | PEG | Thermal Decomposition | 18 | 120 | 111.1 | -45.4 | -11.6 | MDCK | A | Kidney | Epithelial | Adult | L | 24 | 500 | MTT | TetrazoliumSalt | 0.1 | 30.043 | 1
Bi | Sphere | None | Precipitation | 20 | 41.5 | 206.7 | -24.52 | -23.76 | HeLa | H | Cervix | Epithelial | Adult | L | 24 | 50 | Live/Dead | CalceinAM | 2.17 | 97.16 | 1
Bi | Sphere | None | Precipitation | 20 | 41.5 | 206.7 | -24.52 | -23.76 | HeLa | H | Cervix | Epithelial | Adult | L | 24 | 50 | Live/Dead | CalceinAM | 2.17 | 86.296 | 1
Bi | Sphere | None | Precipitation | 20 | 41.5 | 206.7 | -24.52 | -23.76 | HeLa | H | Cervix | Epithelial | Adult | L | 24 | 50 | Live/Dead | CalceinAM | 2.17 | 55.802 | 1
Bi | Sphere | None | Precipitation | 20 | 41.5 | 206.7 | -24.52 | -23.76 | MG-63 | H | Bone | Fibroblast | Adult | L | 24 | 50 | Live/Dead | CalceinAM | 2.17 | 99.256 | 1
Bi | Sphere | None | Precipitation | 20 | 41.5 | 206.7 | -24.52 | -23.76 | MG-63 | H | Bone | Fibroblast | Adult | L | 24 | 50 | Live/Dead | CalceinAM | 2.17 | 87.593 | 1
Bi | Sphere | None | Precipitation | 20 | 41.5 | 206.7 | -24.52 | -23.76 | MG-63 | H | Bone | Fibroblast | Adult | L | 24 | 50 | Live/Dead | CalceinAM | 2.17 | 71.712 | 1
Bi | Sphere | None | Precipitation | 20 | 41.5 | 206.7 | -24.52 | -23.76 | HeLa | H | Cervix | Epithelial | Adult | L | 24 | 50 | MTT | TetrazoliumSalt | 2.17 | 95.11 | 1
Bi | Sphere | None | Precipitation | 20 | 41.5 | 206.7 | -24.52 | -23.76 | HeLa | H | Cervix | Epithelial | Adult | L | 24 | 50 | MTT | TetrazoliumSalt | 2.17 | 87.164 | 1
Bi | Sphere | None | Precipitation | 20 | 41.5 | 206.7 | -24.52 | -23.76 | HeLa | H | Cervix | Epithelial | Adult | L | 24 | 50 | MTT | TetrazoliumSalt | 2.17 | 54.156 | 1
Bi | Sphere | None | Precipitation | 20 | 41.5 | 206.7 | -24.52 | -23.76 | MG-63 | H | Bone | Fibroblast | Adult | L | 24 | 50 | MTT | TetrazoliumSalt | 2.17 | 96.429 | 1
Bi | Sphere | None | Precipitation | 20 | 41.5 | 206.7 | -24.52 | -23.76 | MG-63 | H | Bone | Fibroblast | Adult | L | 24 | 50 | MTT | TetrazoliumSalt | 2.17 | 92.989 | 1
Bi | Sphere | None | Precipitation | 20 | 41.5 | 206.7 | -24.52 | -23.76 | MG-63 | H | Bone | Fibroblast | Adult | L | 24 | 50 | MTT | TetrazoliumSalt | 2.17 | 67.857 | 1
Bi | Sphere | NH2 | Precipitation | 20 | 41.5 | 206.7 | -24.52 | -23.76 | HeLa | H | Cervix | Epithelial | Adult | L | 24 | 50 | Live/Dead | CalceinAM | 2.17 | 99.383 | 1
Bi | Sphere | NH2 | Precipitation | 20 | 41.5 | 206.7 | -24.52 | -23.76 | HeLa | H | Cervix | Epithelial | Adult | L | 24 | 50 | Live/Dead | CalceinAM | 2.17 | 70 | 1
Bi | Sphere | NH2 | Precipitation | 20 | 41.5 | 206.7 | -24.52 | -23.76 | HeLa | H | Cervix | Epithelial | Adult | L | 24 | 50 | Live/Dead | CalceinAM | 2.17 | 48.642 | 1
Bi | Sphere | NH2 | Precipitation | 20 | 41.5 | 206.7 | -24.52 | -23.76 | MG-63 | H | Bone | Fibroblast | Adult | L | 24 | 50 | Live/Dead | CalceinAM | 2.17 | 99.256 | 1
Bi | Sphere | NH2 | Precipitation | 20 | 41.5 | 206.7 | -24.52 | -23.76 | MG-63 | H | Bone | Fibroblast | Adult | L | 24 | 50 | Live/Dead | CalceinAM | 2.17 | 82.878 | 1
Bi | Sphere | NH2 | Precipitation | 20 | 41.5 | 206.7 | -24.52 | -23.76 | MG-63 | H | Bone | Fibroblast | Adult | L | 24 | 50 | Live/Dead | CalceinAM | 2.17 | 77.916 | 1
Bi | Sphere | NH2 | Precipitation | 20 | 41.5 | 206.7 | -24.52 | -23.76 | HeLa | H | Cervix | Epithelial | Adult | L | 24 | 50 | MTT | TetrazoliumSalt | 2.17 | 93.521 | 1
Bi | Sphere | NH2 | Precipitation | 20 | 41.5 | 206.7 | -24.52 | -23.76 | HeLa | H | Cervix | Epithelial | Adult | L | 24 | 50 | MTT | TetrazoliumSalt | 2.17 | 78.24 | 1
Bi | Sphere | NH2 | Precipitation | 20 | 41.5 | 206.7 | -24.52 | -23.76 | HeLa | H | Cervix | Epithelial | Adult | L | 24 | 50 | MTT | TetrazoliumSalt | 2.17 | 48.533 | 1
Bi | Sphere | NH2 | Precipitation | 20 | 41.5 | 206.7 | -24.52 | -23.76 | MG-63 | H | Bone | Fibroblast | Adult | L | 24 | 50 | MTT | TetrazoliumSalt | 2.17 | 93.651 | 1
Bi | Sphere | NH2 | Precipitation | 20 | 41.5 | 206.7 | -24.52 | -23.76 | MG-63 | H | Bone | Fibroblast | Adult | L | 24 | 50 | MTT | TetrazoliumSalt | 2.17 | 83.73 | 1
Bi | Sphere | NH2 | Precipitation | 20 | 41.5 | 206.7 | -24.52 | -23.76 | MG-63 | H | Bone | Fibroblast | Adult | L | 24 | 50 | MTT | TetrazoliumSalt | 2.17 | 71.825 | 1
Bi | Sphere | Silica | Precipitation | 20 | 41.5 | 206.7 | -24.52 | -23.76 | HeLa | H | Cervix | Epithelial | Adult | L | 24 | 50 | Live/Dead | CalceinAM | 2.17 | 99.383 | 1
Bi | Sphere | Silica | Precipitation | 20 | 41.5 | 206.7 | -24.52 | -23.76 | HeLa | H | Cervix | Epithelial | Adult | L | 24 | 50 | Live/Dead | CalceinAM | 2.17 | 83.951 | 1
Bi | Sphere | Silica | Precipitation | 20 | 41.5 | 206.7 | -24.52 | -23.76 | HeLa | H | Cervix | Epithelial | Adult | L | 24 | 50 | Live/Dead | CalceinAM | 2.17 | 59.506 | 1
Bi | Sphere | Silica | Precipitation | 20 | 41.5 | 206.7 | -24.52 | -23.76 | MG-63 | H | Bone | Fibroblast | Adult | L | 24 | 50 | Live/Dead | CalceinAM | 2.17 | 98.511 | 1
Bi | Sphere | Silica | Precipitation | 20 | 41.5 | 206.7 | -24.52 | -23.76 | MG-63 | H | Bone | Fibroblast | Adult | L | 24 | 50 | Live/Dead | CalceinAM | 2.17 | 94.169 | 1
Bi | Sphere | Silica | Precipitation | 20 | 41.5 | 206.7 | -24.52 | -23.76 | MG-63 | H | Bone | Fibroblast | Adult | L | 24 | 50 | Live/Dead | CalceinAM | 2.17 | 77.171 | 1
Bi | Sphere | Silica | Precipitation | 20 | 41.5 | 206.7 | -24.52 | -23.76 | HeLa | H | Cervix | Epithelial | Adult | L | 24 | 50 | MTT | TetrazoliumSalt | 2.17 | 99.389 | 1
Bi | Sphere | Silica | Precipitation | 20 | 41.5 | 206.7 | -24.52 | -23.76 | HeLa | H | Cervix | Epithelial | Adult | L | 24 | 50 | MTT | TetrazoliumSalt | 2.17 | 92.176 | 1
Bi | Sphere | Silica | Precipitation | 20 | 41.5 | 206.7 | -24.52 | -23.76 | HeLa | H | Cervix | Epithelial | Adult | L | 24 | 50 | MTT | TetrazoliumSalt | 2.17 | 63.692 | 1
Bi | Sphere | Silica | Precipitation | 20 | 41.5 | 206.7 | -24.52 | -23.76 | MG-63 | H | Bone | Fibroblast | Adult | L | 24 | 50 | MTT | TetrazoliumSalt | 2.17 | 98.28 | 1
Bi | Sphere | Silica | Precipitation | 20 | 41.5 | 206.7 | -24.52 | -23.76 | MG-63 | H | Bone | Fibroblast | Adult | L | 24 | 50 | MTT | TetrazoliumSalt | 2.17 | 93.519 | 1
Bi | Sphere | Silica | Precipitation | 20 | 41.5 | 206.7 | -24.52 | -23.76 | MG-63 | H | Bone | Fibroblast | Adult | L | 24 | 50 | MTT | TetrazoliumSalt | 2.17 | 75.529 | 1
Bi | Sphere | PEG | Precipitation | 20 | 41.5 | 206.7 | -24.52 | -23.76 | HeLa | H | Cervix | Epithelial | Adult | L | 24 | 50 | Live/Dead | CalceinAM | 2.17 | 98.395 | 1
Bi | Sphere | PEG | Precipitation | 20 | 41.5 | 206.7 | -24.52 | -23.76 | HeLa | H | Cervix | Epithelial | Adult | L | 24 | 50 | Live/Dead | CalceinAM | 2.17 | 87.778 | 1
Bi | Sphere | PEG | Precipitation | 20 | 41.5 | 206.7 | -24.52 | -23.76 | HeLa | H | Cervix | Epithelial | Adult | L | 24 | 50 | Live/Dead | CalceinAM | 2.17 | 66.667 | 1
Bi | Sphere | PEG | Precipitation | 20 | 41.5 | 206.7 | -24.52 | -23.76 | MG-63 | H | Bone | Fibroblast | Adult | L | 24 | 50 | Live/Dead | CalceinAM | 2.17 | 98.387 | 1
Bi | Sphere | PEG | Precipitation | 20 | 41.5 | 206.7 | -24.52 | -23.76 | MG-63 | H | Bone | Fibroblast | Adult | L | 24 | 50 | Live/Dead | CalceinAM | 2.17 | 91.935 | 1
Bi | Sphere | PEG | Precipitation | 20 | 41.5 | 206.7 | -24.52 | -23.76 | MG-63 | H | Bone | Fibroblast | Adult | L | 24 | 50 | Live/Dead | CalceinAM | 2.17 | 78.164 | 1
Bi | Sphere | PEG | Precipitation | 20 | 41.5 | 206.7 | -24.52 | -23.76 | HeLa | H | Cervix | Epithelial | Adult | L | 24 | 50 | MTT | TetrazoliumSalt | 2.17 | 96.21 | 1
Bi | Sphere | PEG | Precipitation | 20 | 41.5 | 206.7 | -24.52 | -23.76 | HeLa | H | Cervix | Epithelial | Adult | L | 24 | 50 | MTT | TetrazoliumSalt | 2.17 | 88.875 | 1
Bi | Sphere | PEG | Precipitation | 20 | 41.5 | 206.7 | -24.52 | -23.76 | HeLa | H | Cervix | Epithelial | Adult | L | 24 | 50 | MTT | TetrazoliumSalt | 2.17 | 72.983 | 1
Bi | Sphere | PEG | Precipitation | 20 | 41.5 | 206.7 | -24.52 | -23.76 | MG-63 | H | Bone | Fibroblast | Adult | L | 24 | 50 | MTT | TetrazoliumSalt | 2.17 | 97.354 | 1
Bi | Sphere | PEG | Precipitation | 20 | 41.5 | 206.7 | -24.52 | -23.76 | MG-63 | H | Bone | Fibroblast | Adult | L | 24 | 50 | MTT | TetrazoliumSalt | 2.17 | 92.063 | 1
Bi | Sphere | PEG | Precipitation | 20 | 41.5 | 206.7 | -24.52 | -23.76 | MG-63 | H | Bone | Fibroblast | Adult | L | 24 | 50 | MTT | TetrazoliumSalt | 2.17 | 78.175 | 1
Bi | Sphere | None | Precipitation | 20 | 41.5 | 206.7 | -24.52 | -23.76 | HeLa | H | Cervix | Epithelial | Adult | L | 12 | 50 | Live/Dead | CalceinAM | 2.17 | 90.617 | 1
Bi | Sphere | None | Precipitation | 20 | 41.5 | 206.7 | -24.52 | -23.76 | HeLa | H | Cervix | Epithelial | Adult | L | 24 | 50 | Live/Dead | CalceinAM | 2.17 | 75.802 | 1
Bi | Sphere | None | Precipitation | 20 | 41.5 | 206.7 | -24.52 | -23.76 | HeLa | H | Cervix | Epithelial | Adult | L | 48 | 50 | Live/Dead | CalceinAM | 2.17 | 55.556 | 1
Bi | Sphere | None | Precipitation | 20 | 41.5 | 206.7 | -24.52 | -23.76 | HeLa | H | Cervix | Epithelial | Adult | L | 72 | 50 | Live/Dead | CalceinAM | 2.17 | 34.568 | 1
Bi | Sphere | None | Precipitation | 20 | 41.5 | 206.7 | -24.52 | -23.76 | HeLa | H | Cervix | Epithelial | Adult | L | 96 | 50 | Live/Dead | CalceinAM | 2.17 | 22.963 | 1
Bi | Sphere | None | Precipitation | 20 | 41.5 | 206.7 | -24.52 | -23.76 | MG-63 | H | Bone | Fibroblast | Adult | L | 12 | 50 | Live/Dead | CalceinAM | 2.17 | 93.223 | 1
Bi | Sphere | None | Precipitation | 20 | 41.5 | 206.7 | -24.52 | -23.76 | MG-63 | H | Bone | Fibroblast | Adult | L | 24 | 50 | Live/Dead | CalceinAM | 2.17 | 87.414 | 1
Bi | Sphere | None | Precipitation | 20 | 41.5 | 206.7 | -24.52 | -23.76 | MG-63 | H | Bone | Fibroblast | Adult | L | 48 | 50 | Live/Dead | CalceinAM | 2.17 | 71.369 | 1
Bi | Sphere | None | Precipitation | 20 | 41.5 | 206.7 | -24.52 | -23.76 | MG-63 | H | Bone | Fibroblast | Adult | L | 72 | 50 | Live/Dead | CalceinAM | 2.17 | 54.633 | 1
Bi | Sphere | None | Precipitation | 20 | 41.5 | 206.7 | -24.52 | -23.76 | MG-63 | H | Bone | Fibroblast | Adult | L | 96 | 50 | Live/Dead | CalceinAM | 2.17 | 45.92 | 1
Bi | Sphere | NH2 | Precipitation | 20 | 41.5 | 206.7 | -24.52 | -23.76 | HeLa | H | Cervix | Epithelial | Adult | L | 12 | 50 | Live/Dead | CalceinAM | 2.17 | 91.111 | 1
Bi | Sphere | NH2 | Precipitation | 20 | 41.5 | 206.7 | -24.52 | -23.76 | HeLa | H | Cervix | Epithelial | Adult | L | 24 | 50 | Live/Dead | CalceinAM | 2.17 | 69.63 | 1
Bi | Sphere | NH2 | Precipitation | 20 | 41.5 | 206.7 | -24.52 | -23.76 | HeLa | H | Cervix | Epithelial | Adult | L | 48 | 50 | Live/Dead | CalceinAM | 2.17 | 48.519 | 1
Bi | Sphere | NH2 | Precipitation | 20 | 41.5 | 206.7 | -24.52 | -23.76 | HeLa | H | Cervix | Epithelial | Adult | L | 72 | 50 | Live/Dead | CalceinAM | 2.17 | 22.346 | 1
Bi | Sphere | NH2 | Precipitation | 20 | 41.5 | 206.7 | -24.52 | -23.76 | HeLa | H | Cervix | Epithelial | Adult | L | 96 | 50 | Live/Dead | CalceinAM | 2.17 | 5.8025 | 1
Bi | Sphere | NH2 | Precipitation | 20 | 41.5 | 206.7 | -24.52 | -23.76 | MG-63 | H | Bone | Fibroblast | Adult | L | 12 | 50 | Live/Dead | CalceinAM | 2.17 | 92.531 | 1
Bi | Sphere | NH2 | Precipitation | 20 | 41.5 | 206.7 | -24.52 | -23.76 | MG-63 | H | Bone | Fibroblast | Adult | L | 24 | 50 | Live/Dead | CalceinAM | 2.17 | 82.434 | 1
Bi | Sphere | NH2 | Precipitation | 20 | 41.5 | 206.7 | -24.52 | -23.76 | MG-63 | H | Bone | Fibroblast | Adult | L | 48 | 50 | Live/Dead | CalceinAM | 2.17 | 69.848 | 1
Bi | Sphere | NH2 | Precipitation | 20 | 41.5 | 206.7 | -24.52 | -23.76 | MG-63 | H | Bone | Fibroblast | Adult | L | 72 | 50 | Live/Dead | CalceinAM | 2.17 | 58.091 | 1
Bi | Sphere | NH2 | Precipitation | 20 | 41.5 | 206.7 | -24.52 | -23.76 | MG-63 | H | Bone | Fibroblast | Adult | L | 96 | 50 | Live/Dead | CalceinAM | 2.17 | 34.44 | 1
Bi | Sphere | Silica | Precipitation | 20 | 41.5 | 206.7 | -24.52 | -23.76 | HeLa | H | Cervix | Epithelial | Adult | L | 12 | 50 | Live/Dead | CalceinAM | 2.17 | 92.593 | 1
Bi | Sphere | Silica | Precipitation | 20 | 41.5 | 206.7 | -24.52 | -23.76 | HeLa | H | Cervix | Epithelial | Adult | L | 24 | 50 | Live/Dead | CalceinAM | 2.17 | 83.951 | 1
Bi | Sphere | Silica | Precipitation | 20 | 41.5 | 206.7 | -24.52 | -23.76 | HeLa | H | Cervix | Epithelial | Adult | L | 48 | 50 | Live/Dead | CalceinAM | 2.17 | 59.259 | 1
Bi | Sphere | Silica | Precipitation | 20 | 41.5 | 206.7 | -24.52 | -23.76 | HeLa | H | Cervix | Epithelial | Adult | L | 72 | 50 | Live/Dead | CalceinAM | 2.17 | 46.914 | 1
Bi | Sphere | Silica | Precipitation | 20 | 41.5 | 206.7 | -24.52 | -23.76 | HeLa | H | Cervix | Epithelial | Adult | L | 96 | 50 | Live/Dead | CalceinAM | 2.17 | 32.593 | 1
Bi | Sphere | Silica | Precipitation | 20 | 41.5 | 206.7 | -24.52 | -23.76 | MG-63 | H | Bone | Fibroblast | Adult | L | 12 | 50 | Live/Dead | CalceinAM | 2.17 | 94.053 | 1
Bi | Sphere | Silica | Precipitation | 20 | 41.5 | 206.7 | -24.52 | -23.76 | MG-63 | H | Bone | Fibroblast | Adult | L | 24 | 50 | Live/Dead | CalceinAM | 2.17 | 93.776 | 1
Bi | Sphere | Silica | Precipitation | 20 | 41.5 | 206.7 | -24.52 | -23.76 | MG-63 | H | Bone | Fibroblast | Adult | L | 48 | 50 | Live/Dead | CalceinAM | 2.17 | 77.04 | 1
Bi | Sphere | Silica | Precipitation | 20 | 41.5 | 206.7 | -24.52 | -23.76 | MG-63 | H | Bone | Fibroblast | Adult | L | 72 | 50 | Live/Dead | CalceinAM | 2.17 | 63.209 | 1
Bi | Sphere | Silica | Precipitation | 20 | 41.5 | 206.7 | -24.52 | -23.76 | MG-63 | H | Bone | Fibroblast | Adult | L | 96 | 50 | Live/Dead | CalceinAM | 2.17 | 56.708 | 1
Bi | Sphere | PEG | Precipitation | 20 | 41.5 | 206.7 | -24.52 | -23.76 | HeLa | H | Cervix | Epithelial | Adult | L | 12 | 50 | Live/Dead | CalceinAM | 2.17 | 90.617 | 1
Bi | Sphere | PEG | Precipitation | 20 | 41.5 | 206.7 | -24.52 | -23.76 | HeLa | H | Cervix | Epithelial | Adult | L | 24 | 50 | Live/Dead | CalceinAM | 2.17 | 85.185 | 1
Bi | Sphere | PEG | Precipitation | 20 | 41.5 | 206.7 | -24.52 | -23.76 | HeLa | H | Cervix | Epithelial | Adult | L | 48 | 50 | Live/Dead | CalceinAM | 2.17 | 66.173 | 1
Bi | Sphere | PEG | Precipitation | 20 | 41.5 | 206.7 | -24.52 | -23.76 | HeLa | H | Cervix | Epithelial | Adult | L | 72 | 50 | Live/Dead | CalceinAM | 2.17 | 54.815 | 1
Bi | Sphere | PEG | Precipitation | 20 | 41.5 | 206.7 | -24.52 | -23.76 | HeLa | H | Cervix | Epithelial | Adult | L | 96 | 50 | Live/Dead | CalceinAM | 2.17 | 46.173 | 1
Bi | Sphere | PEG | Precipitation | 20 | 41.5 | 206.7 | -24.52 | -23.76 | MG-63 | H | Bone | Fibroblast | Adult | L | 12 | 50 | Live/Dead | CalceinAM | 2.17 | 95.021 | 1
Bi | Sphere | PEG | Precipitation | 20 | 41.5 | 206.7 | -24.52 | -23.76 | MG-63 | H | Bone | Fibroblast | Adult | L | 24 | 50 | Live/Dead | CalceinAM | 2.17 | 91.425 | 1
Bi | Sphere | PEG | Precipitation | 20 | 41.5 | 206.7 | -24.52 | -23.76 | MG-63 | H | Bone | Fibroblast | Adult | L | 48 | 50 | Live/Dead | CalceinAM | 2.17 | 77.87 | 1
Bi | Sphere | PEG | Precipitation | 20 | 41.5 | 206.7 | -24.52 | -23.76 | MG-63 | H | Bone | Fibroblast | Adult | L | 72 | 50 | Live/Dead | CalceinAM | 2.17 | 66.667 | 1
Bi | Sphere | PEG | Precipitation | 20 | 41.5 | 206.7 | -24.52 | -23.76 | MG-63 | H | Bone | Fibroblast | Adult | L | 96 | 50 | Live/Dead | CalceinAM | 2.17 | 54.08 | 1
Au | Sphere | None | Chemical Reduction | 2 | 9.31 | 206.7 | 24.4 | -23.76 | BEC | H | Lung | Epithelial | Adult | P | 24 | 5 | MTS | TetrazoliumSalt | 2.17 | 28.349 | 1
Au | Sphere | None | Chemical Reduction | 2 | 9.31 | 206.7 | 24.4 | -23.76 | ASM | H | Lung | Spindle | Adult | P | 24 | 5 | MTS | TetrazoliumSalt | 2.17 | 54.984 | 1
Au | Sphere | None | Chemical Reduction | 2 | 9.31 | 206.7 | 24.4 | -23.76 | BEC | H | Lung | Epithelial | Adult | P | 24 | 5 | MTS | TetrazoliumSalt | 2.17 | 24.611 | 1
Au | Sphere | None | Chemical Reduction | 2 | 9.31 | 206.7 | 24.4 | -23.76 | ASM | H | Lung | Spindle | Adult | P | 24 | 5 | MTS | TetrazoliumSalt | 2.17 | 30.218 | 1
Au | Sphere | None | Chemical Reduction | 2 | 9.31 | 206.7 | 24.4 | -23.76 | BEC | H | Lung | Epithelial | Adult | P | 24 | 5 | MTS | TetrazoliumSalt | 2.17 | 21.028 | 1
Au | Sphere | None | Chemical Reduction | 2 | 9.31 | 206.7 | 24.4 | -23.76 | ASM | H | Lung | Spindle | Adult | P | 24 | 5 | MTS | TetrazoliumSalt | 2.17 | 19.938 | 1
Ag | Sphere | CKK | Precipitation | 20 | 28.41 | 65.45 | -33.33 | -20.67 | Caco-2 | H | Colon | Epithelial | Adult | L | 24 | 5 | CellTiterBlue | AlamarBlue | 11.8 | 88.421 | 1
Ag | Sphere | CKK | Precipitation | 20 | 28.41 | 65.45 | -33.33 | -20.67 | Caco-2 | H | Colon | Epithelial | Adult | L | 30 | 5 | CellTiterBlue | AlamarBlue | 11.8 | 78.421 | 1
Ag | Sphere | CKK | Precipitation | 20 | 28.41 | 65.45 | -33.33 | -20.67 | Caco-2 | H | Colon | Epithelial | Adult | L | 48 | 5 | CellTiterBlue | AlamarBlue | 11.8 | 39.737 | 1
Ag | Sphere | CKK | Precipitation | 20 | 28.41 | 65.45 | -33.33 | -20.67 | Caco-2 | H | Colon | Epithelial | Adult | L | 24 | 10 | CellTiterBlue | AlamarBlue | 11.8 | 68.158 | 1
Ag | Sphere | CKK | Precipitation | 20 | 28.41 | 65.45 | -33.33 | -20.67 | Caco-2 | H | Colon | Epithelial | Adult | L | 30 | 10 | CellTiterBlue | AlamarBlue | 11.8 | 49.737 | 1
Ag | Sphere | CKK | Precipitation | 20 | 28.41 | 65.45 | -33.33 | -20.67 | Caco-2 | H | Colon | Epithelial | Adult | L | 48 | 10 | CellTiterBlue | AlamarBlue | 11.8 | 24.474 | 1
Ag | Sphere | CKK | Precipitation | 20 | 28.41 | 65.45 | -33.33 | -20.67 | Caco-2 | H | Colon | Epithelial | Adult | L | 24 | 25 | CellTiterBlue | AlamarBlue | 11.8 | 33.947 | 1
Ag | Sphere | CKK | Precipitation | 20 | 28.41 | 65.45 | -33.33 | -20.67 | Caco-2 | H | Colon | Epithelial | Adult | L | 30 | 25 | CellTiterBlue | AlamarBlue | 11.8 | 5.5263 | 1
Ag | Sphere | CKK | Precipitation | 20 | 28.41 | 65.45 | -33.33 | -20.67 | Caco-2 | H | Colon | Epithelial | Adult | L | 48 | 25 | CellTiterBlue | AlamarBlue | 11.8 | 4.2105 | 1
Ag | Sphere | CKK | Precipitation | 20 | 28.41 | 65.45 | -33.33 | -20.67 | Caco-2 | H | Colon | Epithelial | Adult | L | 24 | 50 | CellTiterBlue | AlamarBlue | 11.8 | 20.526 | 1
Ag | Sphere | CKK | Precipitation | 20 | 28.41 | 65.45 | -33.33 | -20.67 | Caco-2 | H | Colon | Epithelial | Adult | L | 30 | 50 | CellTiterBlue | AlamarBlue | 11.8 | 0.26316 | 1
Ag | Sphere | CKK | Precipitation | 20 | 28.41 | 65.45 | -33.33 | -20.67 | Caco-2 | H | Colon | Epithelial | Adult | L | 48 | 50 | CellTiterBlue | AlamarBlue | 11.8 | 2.6316 | 1
Ag | Sphere | CKK | Precipitation | 20 | 28.41 | 65.45 | -33.33 | -20.67 | Caco-2 | H | Colon | Epithelial | Adult | L | 24 | 100 | CellTiterBlue | AlamarBlue | 11.8 | 10.789 | 1
Ag | Sphere | CKK | Precipitation | 20 | 28.41 | 65.45 | -33.33 | -20.67 | Caco-2 | H | Colon | Epithelial | Adult | L | 30 | 100 | CellTiterBlue | AlamarBlue | 11.8 | 0.26316 | 1
Ag | Sphere | CKK | Precipitation | 20 | 28.41 | 65.45 | -33.33 | -20.67 | Caco-2 | H | Colon | Epithelial | Adult | L | 48 | 100 | CellTiterBlue | AlamarBlue | 11.8 | 2.3684 | 1
Ag | Sphere | CKK | Precipitation | 40 | 28.41 | 65.45 | -33.33 | -20.67 | Caco-2 | H | Colon | Epithelial | Adult | L | 24 | 5 | CellTiterBlue | AlamarBlue | 11.8 | 107.42 | 1
Ag | Sphere | CKK | Precipitation | 40 | 28.41 | 65.45 | -33.33 | -20.67 | Caco-2 | H | Colon | Epithelial | Adult | L | 30 | 5 | CellTiterBlue | AlamarBlue | 11.8 | 98.516 | 1
Ag | Sphere | CKK | Precipitation | 40 | 28.41 | 65.45 | -33.33 | -20.67 | Caco-2 | H | Colon | Epithelial | Adult | L | 48 | 5 | CellTiterBlue | AlamarBlue | 11.8 | 96.142 | 1
Ag | Sphere | CKK | Precipitation | 40 | 28.41 | 65.45 | -33.33 | -20.67 | Caco-2 | H | Colon | Epithelial | Adult | L | 24 | 10 | CellTiterBlue | AlamarBlue | 11.8 | 101.09 | 1
Ag | Sphere | CKK | Precipitation | 40 | 28.41 | 65.45 | -33.33 | -20.67 | Caco-2 | H | Colon | Epithelial | Adult | L | 30 | 10 | CellTiterBlue | AlamarBlue | 11.8 | 90.603 | 1
Ag | Sphere | CKK | Precipitation | 40 | 28.41 | 65.45 | -33.33 | -20.67 | Caco-2 | H | Colon | Epithelial | Adult | L | 48 | 10 | CellTiterBlue | AlamarBlue | 11.8 | 64.491 | 1
Ag | Sphere | CKK | Precipitation | 40 | 28.41 | 65.45 | -33.33 | -20.67 | Caco-2 | H | Colon | Epithelial | Adult | L | 24 | 25 | CellTiterBlue | AlamarBlue | 11.8 | 93.966 | 1
Ag | Sphere | CKK | Precipitation | 40 | 28.41 | 65.45 | -33.33 | -20.67 | Caco-2 | H | Colon | Epithelial | Adult | L | 30 | 25 | CellTiterBlue | AlamarBlue | 11.8 | 80.91 | 1
Ag | Sphere | CKK | Precipitation | 40 | 28.41 | 65.45 | -33.33 | -20.67 | Caco-2 | H | Colon | Epithelial | Adult | L | 48 | 25 | CellTiterBlue | AlamarBlue | 11.8 | 43.323 | 1
Ag | Sphere | CKK | Precipitation | 40 | 28.41 | 65.45 | -33.33 | -20.67 | Caco-2 | H | Colon | Epithelial | Adult | L | 24 | 50 | CellTiterBlue | AlamarBlue | 11.8 | -72.601 | 1
Ag | Sphere | CKK | Precipitation | 40 | 28.41 | 65.45 | -33.33 | -20.67 | Caco-2 | H | Colon | Epithelial | Adult | L | 30 | 50 | CellTiterBlue | AlamarBlue | 11.8 | 54.797 | 1
Ag | Sphere | CKK | Precipitation | 40 | 28.41 | 65.45 | -33.33 | -20.67 | Caco-2 | H | Colon | Epithelial | Adult | L | 48 | 50 | CellTiterBlue | AlamarBlue | 11.8 | 26.706 | 1
Ag | Sphere | CKK | Precipitation | 40 | 28.41 | 65.45 | -33.33 | -20.67 | Caco-2 | H | Colon | Epithelial | Adult | L | 24 | 100 | CellTiterBlue | AlamarBlue | 11.8 | 43.323 | 1
Ag | Sphere | CKK | Precipitation | 40 | 28.41 | 65.45 | -33.33 | -20.67 | Caco-2 | H | Colon | Epithelial | Adult | L | 30 | 100 | CellTiterBlue | AlamarBlue | 11.8 | 26.706 | 1
Ag | Sphere | CKK | Precipitation | 40 | 28.41 | 65.45 | -33.33 | -20.67 | Caco-2 | H | Colon | Epithelial | Adult | L | 48 | 100 | CellTiterBlue | AlamarBlue | 11.8 | 5.9347 | 1
Fe2O3 | Sphere | None | Precipitation | 22 | 174 | 111.1 | -45.4 | -11.6 | A549 | H | Lung | Epithelial | Adult | L | 24 | 10 | MTT | TetrazoliumSalt | 0.1 | 84 | 1
Fe2O3 | Sphere | None | Precipitation | 22 | 174 | 111.1 | -45.4 | -11.6 | A549 | H | Lung | Epithelial | Adult | L | 24 | 25 | MTT | TetrazoliumSalt | 0.1 | 72 | 1
Fe2O3 | Sphere | None | Precipitation | 22 | 174 | 111.1 | -45.4 | -11.6 | A549 | H | Lung | Epithelial | Adult | L | 24 | 50 | MTT | TetrazoliumSalt | 0.1 | 56 | 1
Fe2O3 | Sphere | None | Precipitation | 22 | 174 | 111.1 | -45.4 | -11.6 | A549 | H | Lung | Epithelial | Adult | L | 24 | 10 | NRU | NeutralRed | 0.1 | 87 | 1
Fe2O3 | Sphere | None | Precipitation | 22 | 174 | 111.1 | -45.4 | -11.6 | A549 | H | Lung | Epithelial | Adult | L | 24 | 25 | NRU | NeutralRed | 0.1 | 79 | 1
Fe2O3 | Sphere | None | Precipitation | 22 | 174 | 111.1 | -45.4 | -11.6 | A549 | H | Lung | Epithelial | Adult | L | 24 | 50 | NRU | NeutralRed | 0.1 | 65 | 1
Ag | Sphere | None | Chemical Reduction | 17 | 36.4 | 65.45 | -23.1 | -20.67 | KEC | H | Skin | Epithelial | Adult | P | 24 | 1.35 | MTS | TetrazoliumSalt | 11.8 | 84.91 | 1
Ag | Sphere | None | Chemical Reduction | 17 | 36.4 | 65.45 | -23.1 | -20.67 | KEC | H | Skin | Epithelial | Adult | P | 24 | 2.7 | MTS | TetrazoliumSalt | 11.8 | 82.481 | 1
Ag | Sphere | None | Chemical Reduction | 17 | 36.4 | 65.45 | -23.1 | -20.67 | KEC | H | Skin | Epithelial | Adult | P | 24 | 5.39 | MTS | TetrazoliumSalt | 11.8 | 77.621 | 1
Ag | Sphere | None | Chemical Reduction | 17 | 36.4 | 65.45 | -23.1 | -20.67 | KEC | H | Skin | Epithelial | Adult | P | 24 | 13.48 | MTS | TetrazoliumSalt | 11.8 | 27.621 | 1
Ag | Sphere | None | Chemical Reduction | 17 | 36.4 | 65.45 | -23.1 | -20.67 | KEC | H | Skin | Epithelial | Adult | P | 48 | 1.35 | MTS | TetrazoliumSalt | 11.8 | 86.189 | 1
Ag | Sphere | None | Chemical Reduction | 17 | 36.4 | 65.45 | -23.1 | -20.67 | KEC | H | Skin | Epithelial | Adult | P | 48 | 2.7 | MTS | TetrazoliumSalt | 11.8 | 85.55 | 1
Ag | Sphere | None | Chemical Reduction | 17 | 36.4 | 65.45 | -23.1 | -20.67 | KEC | H | Skin | Epithelial | Adult | P | 48 | 5.39 | MTS | TetrazoliumSalt | 11.8 | 84.655 | 1
Ag | Sphere | None | Chemical Reduction | 17 | 36.4 | 65.45 | -23.1 | -20.67 | KEC | H | Skin | Epithelial | Adult | P | 48 | 13.48 | MTS | TetrazoliumSalt | 11.8 | 8.0563 | 1
Ag | Sphere | PVP | Chemical Reduction | 17 | 27.02 | 65.45 | -18.4 | -20.67 | KEC | H | Skin | Epithelial | Adult | P | 24 | 1.35 | MTS | TetrazoliumSalt | 11.8 | 102.89 | 1
Ag | Sphere | PVP | Chemical Reduction | 17 | 27.02 | 65.45 | -18.4 | -20.67 | KEC | H | Skin | Epithelial | Adult | P | 24 | 2.7 | MTS | TetrazoliumSalt | 11.8 | 95.921 | 1
Ag | Sphere | PVP | Chemical Reduction | 17 | 27.02 | 65.45 | -18.4 | -20.67 | KEC | H | Skin | Epithelial | Adult | P | 24 | 5.39 | MTS | TetrazoliumSalt | 11.8 | 75.395 | 1
Ag | Sphere | PVP | Chemical Reduction | 17 | 27.02 | 65.45 | -18.4 | -20.67 | KEC | H | Skin | Epithelial | Adult | P | 24 | 13.48 | MTS | TetrazoliumSalt | 11.8 | 17.895 | 1
Ag | Sphere | PVP | Chemical Reduction | 17 | 27.02 | 65.45 | -18.4 | -20.67 | KEC | H | Skin | Epithelial | Adult | P | 48 | 1.35 | MTS | TetrazoliumSalt | 11.8 | 102.89 | 1
Ag | Sphere | PVP | Chemical Reduction | 17 | 27.02 | 65.45 | -18.4 | -20.67 | KEC | H | Skin | Epithelial | Adult | P | 48 | 2.7 | MTS | TetrazoliumSalt | 11.8 | 77.632 | 1
Ag | Sphere | PVP | Chemical Reduction | 17 | 27.02 | 65.45 | -18.4 | -20.67 | KEC | H | Skin | Epithelial | Adult | P | 48 | 5.39 | MTS | TetrazoliumSalt | 11.8 | 32.763 | 1
Ag | Sphere | PVP | Chemical Reduction | 17 | 27.02 | 65.45 | -18.4 | -20.67 | KEC | H | Skin | Epithelial | Adult | P | 48 | 13.48 | MTS | TetrazoliumSalt | 11.8 | 5.3947 | 1
TiO2 | Irregular | None | Commercial | 50 | 124.9 | 171.4 | -17.6 | -11.5 | A431 | H | Skin | Epithelial | Adult | L | 6 | 0.008 | MTT | TetrazoliumSalt | 2.17 | 99.883 | 1
TiO2 | Irregular | None | Commercial | 50 | 124.9 | 171.4 | -17.6 | -11.5 | A431 | H | Skin | Epithelial | Adult | L | 6 | 0.08 | MTT | TetrazoliumSalt | 2.17 | 98.659 | 1
TiO2 | Irregular | None | Commercial | 50 | 124.9 | 171.4 | -17.6 | -11.5 | A431 | H | Skin | Epithelial | Adult | L | 6 | 0.8 | MTT | TetrazoliumSalt | 2.17 | 96.91 | 1
TiO2 | Irregular | None | Commercial | 50 | 124.9 | 171.4 | -17.6 | -11.5 | A431 | H | Skin | Epithelial | Adult | L | 6 | 8 | MTT | TetrazoliumSalt | 2.17 | 95.335 | 1
TiO2 | Irregular | None | Commercial | 50 | 124.9 | 171.4 | -17.6 | -11.5 | A431 | H | Skin | Epithelial | Adult | L | 6 | 80 | MTT | TetrazoliumSalt | 2.17 | 93.061 | 1
TiO2 | Irregular | None | Commercial | 50 | 124.9 | 171.4 | -17.6 | -11.5 | A431 | H | Skin | Epithelial | Adult | L | 24 | 0.008 | MTT | TetrazoliumSalt | 2.17 | 98.659 | 1
TiO2 | Irregular | None | Commercial | 50 | 124.9 | 171.4 | -17.6 | -11.5 | A431 | H | Skin | Epithelial | Adult | L | 24 | 0.08 | MTT | TetrazoliumSalt | 2.17 | 99.883 | 1
TiO2 | Irregular | None | Commercial | 50 | 124.9 | 171.4 | -17.6 | -11.5 | A431 | H | Skin | Epithelial | Adult | L | 24 | 0.8 | MTT | TetrazoliumSalt | 2.17 | 88.338 | 1
TiO2 | Irregular | None | Commercial | 50 | 124.9 | 171.4 | -17.6 | -11.5 | A431 | H | Skin | Epithelial | Adult | L | 24 | 8 | MTT | TetrazoliumSalt | 2.17 | 83.44 | 1
TiO2 | Irregular | None | Commercial | 50 | 124.9 | 171.4 | -17.6 | -11.5 | A431 | H | Skin | Epithelial | Adult | L | 24 | 80 | MTT | TetrazoliumSalt | 2.17 | 80.466 | 1
TiO2 | Irregular | None | Commercial | 50 | 124.9 | 171.4 | -17.6 | -11.5 | A431 | H | Skin | Epithelial | Adult | L | 48 | 0.008 | MTT | TetrazoliumSalt | 2.17 | 97.609 | 1
TiO2 | Irregular | None | Commercial | 50 | 124.9 | 171.4 | -17.6 | -11.5 | A431 | H | Skin | Epithelial | Adult | L | 48 | 0.08 | MTT | TetrazoliumSalt | 2.17 | 96.385 | 1
TiO2 | Irregular | None | Commercial | 50 | 124.9 | 171.4 | -17.6 | -11.5 | A431 | H | Skin | Epithelial | Adult | L | 48 | 0.8 | MTT | TetrazoliumSalt | 2.17 | 85.015 | 1
TiO2 | Irregular | None | Commercial | 50 | 124.9 | 171.4 | -17.6 | -11.5 | A431 | H | Skin | Epithelial | Adult | L | 48 | 8 | MTT | TetrazoliumSalt | 2.17 | 74.169 | 1
TiO2 | Irregular | None | Commercial | 50 | 124.9 | 171.4 | -17.6 | -11.5 | A431 | H | Skin | Epithelial | Adult | L | 48 | 80 | MTT | TetrazoliumSalt | 2.17 | 68.222 | 1
TiO2 | Irregular | None | Commercial | 50 | 124.9 | 171.4 | -17.6 | -11.5 | A431 | H | Skin | Epithelial | Adult | L | 6 | 0.008 | NRU | NeutralRed | 2.17 | 98.754 | 1
TiO2 | Irregular | None | Commercial | 50 | 124.9 | 171.4 | -17.6 | -11.5 | A431 | H | Skin | Epithelial | Adult | L | 6 | 0.08 | NRU | NeutralRed | 2.17 | 99.344 | 1
TiO2 | Irregular | None | Commercial | 50 | 124.9 | 171.4 | -17.6 | -11.5 | A431 | H | Skin | Epithelial | Adult | L | 6 | 0.8 | NRU | NeutralRed | 2.17 | 92.262 | 1
TiO2 | Irregular | None | Commercial | 50 | 124.9 | 171.4 | -17.6 | -11.5 | A431 | H | Skin | Epithelial | Adult | L | 6 | 8 | NRU | NeutralRed | 2.17 | 91.672 | 1
TiO2 | Irregular | None | Commercial | 50 | 124.9 | 171.4 | -17.6 | -11.5 | A431 | H | Skin | Epithelial | Adult | L | 6 | 80 | NRU | NeutralRed | 2.17 | 90.295 | 1
TiO2 | Irregular | None | Commercial | 50 | 124.9 | 171.4 | -17.6 | -11.5 | A431 | H | Skin | Epithelial | Adult | L | 24 | 0.008 | NRU | NeutralRed | 2.17 | 97.574 | 1
TiO2 | Irregular | None | Commercial | 50 | 124.9 | 171.4 | -17.6 | -11.5 | A431 | H | Skin | Epithelial | Adult | L | 24 | 0.08 | NRU | NeutralRed | 2.17 | 93.836 | 1
TiO2 | Irregular | None | Commercial | 50 | 124.9 | 171.4 | -17.6 | -11.5 | A431 | H | Skin | Epithelial | Adult | L | 24 | 0.8 | NRU | NeutralRed | 2.17 | 88.328 | 1
TiO2 | Irregular | None | Commercial | 50 | 124.9 | 171.4 | -17.6 | -11.5 | A431 | H | Skin | Epithelial | Adult | L | 24 | 8 | NRU | NeutralRed | 2.17 | 85.377 | 1
TiO2 | Irregular | None | Commercial | 50 | 124.9 | 171.4 | -17.6 | -11.5 | A431 | H | Skin | Epithelial | Adult | L | 24 | 80 | NRU | NeutralRed | 2.17 | 77.508 | 1
TiO2 | Irregular | None | Commercial | 50 | 124.9 | 171.4 | -17.6 | -11.5 | A431 | H | Skin | Epithelial | Adult | L | 48 | 0.008 | NRU | NeutralRed | 2.17 | 97.574 | 1
TiO2 | Irregular | None | Commercial | 50 | 124.9 | 171.4 | -17.6 | -11.5 | A431 | H | Skin | Epithelial | Adult | L | 48 | 0.08 | NRU | NeutralRed | 2.17 | 93.049 | 1
TiO2 | Irregular | None | Commercial | 50 | 124.9 | 171.4 | -17.6 | -11.5 | A431 | H | Skin | Epithelial | Adult | L | 48 | 0.8 | NRU | NeutralRed | 2.17 | 85.77 | 1
TiO2 | Iregular | None | Commercial | 50 | 124.9 | 171.4 | -17.6 | -11.5 | A431 | H | Skin | Epithelial | Adult | L | 48 | 8 | NRU | NeutralRed | 2.17 | 74.951 | 1
TiO2 | Irregular | None | Commercial | 50 | 124.9 | 171.4 | -17.6 | -11.5 | A431 | H | Skin | Epithelial | Adult | L | 48 | 80 | NRU | NeutralRed | 2.17 | 65.311 | 1
Au | Sphere | PEG | Chemical Reduction | 4.6 | 21.7 | 206.7 | -7.6 | -23.76 | PC12 | A | Adrenal Gland | Irregular | Adult | L | 24 | 5 | MTT | TetrazoliumSalt | 2.17 | 96.951 | 1
Au | Sphere | PEG | Chemical Reduction | 4.6 | 21.7 | 206.7 | -7.6 | -23.76 | PC12 | A | Adrenal Gland | Irregular | Adult | L | 24 | 5 | MTT | TetrazoliumSalt | 2.17 | 95.654 | 1
Au | Sphere | PEG | Chemical Reduction | 4.6 | 21.7 | 206.7 | -7.6 | -23.76 | PC12 | A | Adrenal Gland | Irregular | Adult | L | 24 | 5 | MTT | TetrazoliumSalt | 2.17 | 94.214 | 1
Au | Sphere | PEG | Chemical Reduction | 4.6 | 21.7 | 206.7 | -7.6 | -23.76 | PC12 | A | Adrenal Gland | Irregular | Adult | L | 24 | 5 | MTT | TetrazoliumSalt | 2.17 | 92.053 | 1
Au | Sphere | PEG | Chemical Reduction | 4.6 | 21.7 | 206.7 | -7.6 | -23.76 | PC12 | A | Adrenal Gland | Irregular | Adult | L | 24 | 5 | MTT | TetrazoliumSalt | 2.17 | 94.934 | 1
Au | Sphere | PEG | Chemical Reduction | 4.6 | 21.7 | 206.7 | -7.6 | -23.76 | PC12 | A | Adrenal Gland | Irregular | Adult | L | 24 | 5 | MTT | TetrazoliumSalt | 2.17 | 84.706 | 1
Au | Sphere | PEG | Chemical Reduction | 4.6 | 21.7 | 206.7 | -7.6 | -23.76 | PC12 | A | Adrenal Gland | Irregular | Adult | L | 24 | 5 | MTT | TetrazoliumSalt | 2.17 | 77.647 | 1
Au | Sphere | PEG | Chemical Reduction | 4.6 | 21.7 | 206.7 | -7.6 | -23.76 | HUVEC | H | Umbilical Vein | Endothelial | Embryonic | P | 24 | 5 | MTT | TetrazoliumSalt | 2.17 | 94.934 | 1
Au | Sphere | PEG | Chemical Reduction | 4.6 | 21.7 | 206.7 | -7.6 | -23.76 | HUVEC | H | Umbilical Vein | Endothelial | Embryonic | P | 24 | 5 | MTT | TetrazoliumSalt | 2.17 | 96.807 | 1
Au | Sphere | PEG | Chemical Reduction | 4.6 | 21.7 | 206.7 | -7.6 | -23.76 | HUVEC | H | Umbilical Vein | Endothelial | Embryonic | P | 24 | 5 | MTT | TetrazoliumSalt | 2.17 | 94.646 | 1
Au | Sphere | PEG | Chemical Reduction | 4.6 | 21.7 | 206.7 | -7.6 | -23.76 | HUVEC | H | Umbilical Vein | Endothelial | Embryonic | P | 24 | 5 | MTT | TetrazoliumSalt | 2.17 | 91.909 | 1
Au | Sphere | PEG | Chemical Reduction | 4.6 | 21.7 | 206.7 | -7.6 | -23.76 | HUVEC | H | Umbilical Vein | Endothelial | Embryonic | P | 24 | 5 | MTT | TetrazoliumSalt | 2.17 | 86.002 | 1
Au | Sphere | PEG | Chemical Reduction | 4.6 | 21.7 | 206.7 | -7.6 | -23.76 | HUVEC | H | Umbilical Vein | Endothelial | Embryonic | P | 24 | 5 | MTT | TetrazoliumSalt | 2.17 | 72.029 | 1
Au | Sphere | PEG | Chemical Reduction | 4.6 | 21.7 | 206.7 | -7.6 | -23.76 | HUVEC | H | Umbilical Vein | Endothelial | Embryonic | P | 24 | 5 | MTT | TetrazoliumSalt | 2.17 | 53.733 | 1
Au | Sphere | PEG | Chemical Reduction | 4.6 | 21.7 | 206.7 | -7.6 | -23.76 | C17.2 | A | Cerebellum | Neuronal | Adult | L | 24 | 5 | MTT | TetrazoliumSalt | 2.17 | 91.477 | 1
Au | Sphere | PEG | Chemical Reduction | 4.6 | 21.7 | 206.7 | -7.6 | -23.76 | C17.2 | A | Cerebellum | Neuronal | Adult | L | 24 | 5 | MTT | TetrazoliumSalt | 2.17 | 93.637 | 1
Au | Sphere | PEG | Chemical Reduction | 4.6 | 21.7 | 206.7 | -7.6 | -23.76 | C17.2 | A | Cerebellum | Neuronal | Adult | L | 24 | 5 | MTT | TetrazoliumSalt | 2.17 | 95.51 | 1
Au | Sphere | PEG | Chemical Reduction | 4.6 | 21.7 | 206.7 | -7.6 | -23.76 | C17.2 | A | Cerebellum | Neuronal | Adult | L | 24 | 5 | MTT | TetrazoliumSalt | 2.17 | 92.341 | 1
Au | Sphere | PEG | Chemical Reduction | 4.6 | 21.7 | 206.7 | -7.6 | -23.76 | C17.2 | A | Cerebellum | Neuronal | Adult | L | 24 | 5 | MTT | TetrazoliumSalt | 2.17 | 88.739 | 1
Au | Sphere | PEG | Chemical Reduction | 4.6 | 21.7 | 206.7 | -7.6 | -23.76 | C17.2 | A | Cerebellum | Neuronal | Adult | L | 24 | 5 | MTT | TetrazoliumSalt | 2.17 | 82.545 | 1
Au | Sphere | PEG | Chemical Reduction | 4.6 | 21.7 | 206.7 | -7.6 | -23.76 | C17.2 | A | Cerebellum | Neuronal | Adult | L | 24 | 5 | MTT | TetrazoliumSalt | 2.17 | 71.597 | 1
Dendrimer | Sphere | None | Commercial | 4.5 | 3.9 | 1.9 | 16 | -0.21 | HeLa | H | Cervix | Epithelial | Adult | L | 1 | 0.3 | Live/Dead | PropidiumIodide | 2.17 | 98 | 0
Dendrimer | Sphere | None | Commercial | 4.5 | 3.9 | 1.9 | 16 | -0.21 | HeLa | H | Cervix | Epithelial | Adult | L | 1 | 1.7 | Live/Dead | PropidiumIodide | 2.17 | 97.3 | 0
Dendrimer | Sphere | None | Commercial | 4.5 | 3.9 | 1.9 | 16 | -0.21 | HeLa | H | Cervix | Epithelial | Adult | L | 1 | 5 | Live/Dead | PropidiumIodide | 2.17 | 97.2 | 0
Dendrimer | Sphere | None | Commercial | 4.5 | 3.9 | 2.5 | 64 | -0.21 | HeLa | H | Cervix | Epithelial | Adult | L | 1 | 1.4 | Live/Dead | PropidiumIodide | 2.17 | 98 | 0
Dendrimer | Sphere | None | Commercial | 4.5 | 3.9 | 2.5 | 64 | -0.21 | HeLa | H | Cervix | Epithelial | Adult | L | 1 | 7.1 | Live/Dead | PropidiumIodide | 2.17 | 97.2 | 0
Dendrimer | Sphere | None | Commercial | 4.5 | 3.9 | 2.5 | 64 | -0.21 | HeLa | H | Cervix | Epithelial | Adult | L | 1 | 21.3 | Live/Dead | PropidiumIodide | 2.17 | 95.7 | 0
Dendrimer | Sphere | None | Commercial | 4.5 | 3.9 | 3.8 | 256 | -0.21 | HeLa | H | Cervix | Epithelial | Adult | L | 1 | 5.8 | Live/Dead | PropidiumIodide | 2.17 | 97.6 | 0
Dendrimer | Sphere | None | Commercial | 4.5 | 3.9 | 3.8 | 256 | -0.21 | HeLa | H | Cervix | Epithelial | Adult | L | 1 | 29 | Live/Dead | PropidiumIodide | 2.17 | 88.4 | 0
Dendrimer | Sphere | None | Commercial | 4.5 | 3.9 | 3.8 | 256 | -0.21 | HeLa | H | Cervix | Epithelial | Adult | L | 1 | 87 | Live/Dead | PropidiumIodide | 2.17 | 67 | 0
Dendrimer | Sphere | Ac | Commercial | 4.5 | 3.9 | 4 | 150 | -0.21 | HeLa | H | Cervix | Epithelial | Adult | L | 1 | 6.1 | Live/Dead | PropidiumIodide | 2.17 | 97.8 | 0
Dendrimer | Sphere | Ac | Commercial | 4.5 | 3.9 | 4 | 150 | -0.21 | HeLa | H | Cervix | Epithelial | Adult | L | 1 | 3.01 | Live/Dead | PropidiumIodide | 2.17 | 95.5 | 0
Dendrimer | Sphere | Ac | Commercial | 4.5 | 3.9 | 4 | 150 | -0.21 | HeLa | H | Cervix | Epithelial | Adult | L | 1 | 92 | Live/Dead | PropidiumIodide | 2.17 | 94.2 | 0
Dendrimer | Sphere | C12 | Commercial | 4.5 | 3.9 | 2.5 | 5.8 | -0.21 | HeLa | H | Cervix | Epithelial | Adult | L | 1 | 2 | Live/Dead | PropidiumIodide | 2.17 | 97 | 0
Dendrimer | Sphere | C12 | Commercial | 4.5 | 3.9 | 2.5 | 5.8 | -0.21 | HeLa | H | Cervix | Epithelial | Adult | L | 1 | 10.1 | Live/Dead | PropidiumIodide | 2.17 | 90.1 | 0
Dendrimer | Sphere | C12 | Commercial | 4.5 | 3.9 | 2.5 | 5.8 | -0.21 | HeLa | H | Cervix | Epithelial | Adult | L | 1 | 30.2 | Live/Dead | PropidiumIodide | 2.17 | 86.9 | 0
Dendrimer | Sphere | Ac | Commercial | 4.5 | 3.9 | 2.9 | 5.8 | -0.21 | HeLa | H | Cervix | Epithelial | Adult | L | 1 | 1.7 | Live/Dead | PropidiumIodide | 2.17 | 99 | 0
Dendrimer | Sphere | Ac | Commercial | 4.5 | 3.9 | 2.9 | 5.8 | -0.21 | HeLa | H | Cervix | Epithelial | Adult | L | 1 | 8.5 | Live/Dead | PropidiumIodide | 2.17 | 97.2 | 0
Dendrimer | Sphere | Ac | Commercial | 4.5 | 3.9 | 2.9 | 5.8 | -0.21 | HeLa | H | Cervix | Epithelial | Adult | L | 1 | 25.3 | Live/Dead | PropidiumIodide | 2.17 | 97 | 0
Dendrimer | Sphere | None | Commercial | 4.5 | 3.9 | 2.5 | 9 | -0.21 | Neuron | A | Cortex | Neuronal | Adult | P | 24 | 10 | Live/Dead | PropidiumIodide | 2.17 | 100 | 0
Dendrimer | Sphere | None | Commercial | 4.5 | 3.9 | 2.5 | 9 | -0.21 | Neuron | A | Cortex | Neuronal | Adult | P | 24 | 10 | Live/Dead | PropidiumIodide | 2.17 | 86.29 | 0
Dendrimer | Sphere | None | Commercial | 4.5 | 3.9 | 2.5 | 9 | -0.21 | Neuron | A | Cortex | Neuronal | Adult | P | 24 | 10 | Live/Dead | PropidiumIodide | 2.17 | 73.226 | 0
Dendrimer | Sphere | C12 | Commercial | 4.5 | 4 | 2.5 | 5.8 | -0.21 | Neuron | A | Cortex | Neuronal | Adult | P | 24 | 10 | Live/Dead | PropidiumIodide | 2.17 | 96.774 | 0
Dendrimer | Sphere | C12 | Commercial | 4.5 | 4 | 2.5 | 5.8 | -0.21 | Neuron | A | Cortex | Neuronal | Adult | P | 24 | 10 | Live/Dead | PropidiumIodide | 2.17 | 90.645 | 0
Dendrimer | Sphere | C12 | Commercial | 4.5 | 4 | 2.5 | 5.8 | -0.21 | Neuron | A | Cortex | Neuronal | Adult | P | 24 | 10 | Live/Dead | PropidiumIodide | 2.17 | 37.419 | 0
Dendrimer | Sphere | None | Commercial | 4.5 | 3.9 | 2.5 | 5.8 | -0.21 | HaCat | H | Skin | Keratinocyte | Adult | L | 6 | 2.27424 | AlamarBlue | AlamarBlue | 2.17 | 97.012 | 0
Dendrimer | Sphere | None | Commercial | 4.5 | 3.9 | 2.5 | 5.8 | -0.21 | HaCat | H | Skin | Keratinocyte | Adult | L | 6 | 4.54848 | AlamarBlue | AlamarBlue | 2.17 | 96.084 | 0
Dendrimer | Sphere | None | Commercial | 4.5 | 3.9 | 2.5 | 5.8 | -0.21 | HaCat | H | Skin | Keratinocyte | Adult | L | 6 | 9.2391 | AlamarBlue | AlamarBlue | 2.17 | 95.024 | 0
Dendrimer | Sphere | None | Commercial | 4.5 | 3.9 | 2.5 | 5.8 | -0.21 | HaCat | H | Skin | Keratinocyte | Adult | L | 6 | 18.4782 | AlamarBlue | AlamarBlue | 2.17 | 93.169 | 0
Dendrimer | Sphere | None | Commercial | 4.5 | 3.9 | 2.5 | 5.8 | -0.21 | HaCat | H | Skin | Keratinocyte | Adult | L | 6 | 36.9564 | AlamarBlue | AlamarBlue | 2.17 | 94.229 | 0
Dendrimer | Sphere | None | Commercial | 4.5 | 3.9 | 2.5 | 5.8 | -0.21 | HaCat | H | Skin | Keratinocyte | Adult | L | 6 | 73.9128 | AlamarBlue | AlamarBlue | 2.17 | 92.904 | 0
Dendrimer | Sphere | None | Commercial | 4.5 | 3.9 | 2.5 | 5.8 | -0.21 | HaCat | H | Skin | Keratinocyte | Adult | L | 6 | 110.8692 | AlamarBlue | AlamarBlue | 2.17 | 93.699 | 0
Dendrimer | Sphere | None | Commercial | 4.5 | 3.9 | 2.5 | 5.8 | -0.21 | HaCat | H | Skin | Keratinocyte | Adult | L | 6 | 147.8256 | AlamarBlue | AlamarBlue | 2.17 | 96.482 | 0
Dendrimer | Sphere | None | Commercial | 4.5 | 3.9 | 2.5 | 5.8 | -0.21 | HaCat | H | Skin | Keratinocyte | Adult | L | 12 | 2.27424 | AlamarBlue | AlamarBlue | 2.17 | 91.976 | 0
Dendrimer | Sphere | None | Commercial | 4.5 | 3.9 | 2.5 | 5.8 | -0.21 | HaCat | H | Skin | Keratinocyte | Adult | L | 12 | 4.54848 | AlamarBlue | AlamarBlue | 2.17 | 91.711 | 0
Dendrimer | Sphere | None | Commercial | 4.5 | 3.9 | 2.5 | 5.8 | -0.21 | HaCat | H | Skin | Keratinocyte | Adult | L | 12 | 9.2391 | AlamarBlue | AlamarBlue | 2.17 | 89.855 | 0
Dendrimer | Sphere | None | Commercial | 4.5 | 3.9 | 2.5 | 5.8 | -0.21 | HaCat | H | Skin | Keratinocyte | Adult | L | 12 | 18.4782 | AlamarBlue | AlamarBlue | 2.17 | 87.735 | 0
Dendrimer | Sphere | None | Commercial | 4.5 | 3.9 | 2.5 | 5.8 | -0.21 | HaCat | H | Skin | Keratinocyte | Adult | L | 12 | 36.9564 | AlamarBlue | AlamarBlue | 2.17 | -86.41 | 0
Dendrimer | Sphere | None | Commercial | 4.5 | 3.9 | 2.5 | 5.8 | -0.21 | HaCat | H | Skin | Keratinocyte | Adult | L | 12 | 73.9128 | AlamarBlue | AlamarBlue | 2.17 | 84.952 | 0
Dendrimer | Sphere | None | Commercial | 4.5 | 3.9 | 2.5 | 5.8 | -0.21 | HaCat | H | Skin | Keratinocyte | Adult | L | 12 | 110.8692 | AlamarBlue | AlamarBlue | 2.17 | 84.952 | 0
Dendrimer | Sphere | None | Commercial | 4.5 | 3.9 | 2.5 | 5.8 | -0.21 | HaCat | H | Skin | Keratinocyte | Adult | L | 12 | 147.8256 | AlamarBlue | AlamarBlue | 2.17 | 90.916 | 0
Dendrimer | Sphere | None | Commercial | 4.5 | 3.9 | 2.5 | 5.8 | -0.21 | HaCat | H | Skin | Keratinocyte | Adult | L | 24 | 2.27424 | AlamarBlue | AlamarBlue | 2.17 | 94.759 | 0
Dendrimer | Sphere | None | Commercial | 4.5 | 3.9 | 2.5 | 5.8 | -0.21 | HaCat | H | Skin | Keratinocyte | Adult | L | 24 | 4.54848 | AlamarBlue | AlamarBlue | 2.17 | 92.904 | 0
Dendrimer | Sphere | None | Commercial | 4.5 | 3.9 | 2.5 | 5.8 | -0.21 | HaCat | H | Skin | Keratinocyte | Adult | L | 24 | 9.2391 | AlamarBlue | AlamarBlue | 2.17 | 91.048 | 0
Dendrimer | Sphere | None | Commercial | 4.5 | 3.9 | 2.5 | 5.8 | -0.21 | HaCat | H | Skin | Keratinocyte | Adult | L | 24 | 18.4782 | AlamarBlue | AlamarBlue | 2.17 | 89.325 | 0
Dendrimer | Sphere | None | Commercial | 4.5 | 3.9 | 2.5 | 5.8 | -0.21 | HaCat | H | Skin | Keratinocyte | Adult | L | 24 | 36.9564 | AlamarBlue | AlamarBlue | 2.17 | 87.072 | 0
Dendrimer | Sphere | None | Commercial | 4.5 | 3.9 | 2.5 | 5.8 | -0.21 | HaCat | H | Skin | Keratinocyte | Adult | L | 24 | 73.9128 | AlamarBlue | AlamarBlue | 2.17 | 87.735 | 0
Dendrimer | Sphere | None | Commercial | 4.5 | 3.9 | 2.5 | 5.8 | -0.21 | HaCat | H | Skin | Keratinocyte | Adult | L | 24 | 110.8692 | AlamarBlue | AlamarBlue | 2.17 | 88.398 | 0
Dendrimer | Sphere | None | Commercial | 4.5 | 3.9 | 2.5 | 5.8 | -0.21 | HaCat | H | Skin | Keratinocyte | Adult | L | 24 | 147.8256 | AlamarBlue | AlamarBlue | 2.17 | 89.325 | 0
Dendrimer | Sphere | None | Commercial | 4.5 | 3.9 | 2.5 | 5.8 | -0.21 | HaCat | H | Skin | Keratinocyte | Adult | L | 48 | 2.27424 | AlamarBlue | AlamarBlue | 2.17 | 96.084 | 0
Dendrimer | Sphere | None | Commercial | 4.5 | 3.9 | 2.5 | 5.8 | -0.21 | HaCat | H | Skin | Keratinocyte | Adult | L | 48 | 4.54848 | AlamarBlue | AlamarBlue | 2.17 | 93.434 | 0
Dendrimer | Sphere | None | Commercial | 4.5 | 3.9 | 2.5 | 5.8 | -0.21 | HaCat | H | Skin | Keratinocyte | Adult | L | 48 | 9.2391 | AlamarBlue | AlamarBlue | 2.17 | 91.181 | 0
Dendrimer | Sphere | None | Commercial | 4.5 | 3.9 | 2.5 | 5.8 | -0.21 | HaCat | H | Skin | Keratinocyte | Adult | L | 48 | 18.4782 | AlamarBlue | AlamarBlue | 2.17 | 88.928 | 0
Dendrimer | Sphere | None | Commercial | 4.5 | 3.9 | 2.5 | 5.8 | -0.21 | HaCat | H | Skin | Keratinocyte | Adult | L | 48 | 36.9564 | AlamarBlue | AlamarBlue | 2.17 | 81.108 | 0
Dendrimer | Sphere | None | Commercial | 4.5 | 3.9 | 2.5 | 5.8 | -0.21 | HaCat | H | Skin | Keratinocyte | Adult | L | 48 | 73.9128 | AlamarBlue | AlamarBlue | 2.17 | 73.157 | 0
Dendrimer | Sphere | None | Commercial | 4.5 | 3.9 | 2.5 | 5.8 | -0.21 | HaCat | H | Skin | Keratinocyte | Adult | L | 48 | 110.8692 | AlamarBlue | AlamarBlue | 2.17 | 67.59 | 0
Dendrimer | Sphere | None | Commercial | 4.5 | 3.9 | 2.5 | 5.8 | -0.21 | HaCat | H | Skin | Keratinocyte | Adult | L | 48 | 147.8256 | AlamarBlue | AlamarBlue | 2.17 | 55.265 | 0
Dendrimer | Sphere | None | Commercial | 4.5 | 3.9 | 2.5 | 5.8 | -0.21 | HaCat | H | Skin | Keratinocyte | Adult | L | 72 | 2.27424 | AlamarBlue | AlamarBlue | 2.17 | 100.86 | 0
Dendrimer | Sphere | None | Commercial | 4.5 | 3.9 | 2.5 | 5.8 | -0.21 | HaCat | H | Skin | Keratinocyte | Adult | L | 72 | 4.54848 | AlamarBlue | AlamarBlue | 2.17 | 101.52 | 0
Dendrimer | Sphere | None | Commercial | 4.5 | 3.9 | 2.5 | 5.8 | -0.21 | HaCat | H | Skin | Keratinocyte | Adult | L | 72 | 9.2391 | AlamarBlue | AlamarBlue | 2.17 | 99.265 | 0
Dendrimer | Sphere | None | Commercial | 4.5 | 3.9 | 2.5 | 5.8 | -0.21 | HaCat | H | Skin | Keratinocyte | Adult | L | 72 | 18.4782 | AlamarBlue | AlamarBlue | 2.17 | 99.265 | 0
Dendrimer | Sphere | None | Commercial | 4.5 | 3.9 | 2.5 | 5.8 | -0.21 | HaCat | H | Skin | Keratinocyte | Adult | L | 72 | 36.9564 | AlamarBlue | AlamarBlue | 2.17 | 97.542 | 0
Dendrimer | Sphere | None | Commercial | 4.5 | 3.9 | 2.5 | 5.8 | -0.21 | HaCat | H | Skin | Keratinocyte | Adult | L | 72 | 73.9128 | AlamarBlue | AlamarBlue | 2.17 | 58.976 | 0
Dendrimer | Sphere | None | Commercial | 4.5 | 3.9 | 2.5 | 5.8 | -0.21 | HaCat | H | Skin | Keratinocyte | Adult | L | 72 | 110.8692 | AlamarBlue | AlamarBlue | 2.17 | 36.048 | 0
Dendrimer | Sphere | None | Commercial | 4.5 | 3.9 | 2.5 | 5.8 | -0.21 | HaCat | H | Skin | Keratinocyte | Adult | L | 72 | 147.8256 | AlamarBlue | AlamarBlue | 2.17 | 30.084 | 0
Dendrimer | Sphere | None | Commercial | 4.5 | 3.9 | 2.5 | 5.8 | -0.21 | HaCat | H | Skin | Keratinocyte | Adult | L | 6 | 2.27424 | MTT | TetrazoliumSalt | 2.17 | 92.157 | 0
Dendrimer | Sphere | None | Commercial | 4.5 | 3.9 | 2.5 | 5.8 | -0.21 | HaCat | H | Skin | Keratinocyte | Adult | L | 6 | 4.54848 | MTT | TetrazoliumSalt | 2.17 | 88.235 | 0
Dendrimer | Sphere | None | Commercial | 4.5 | 3.9 | 2.5 | 5.8 | -0.21 | HaCat | H | Skin | Keratinocyte | Adult | L | 6 | 9.2391 | MTT | TetrazoliumSalt | 2.17 | 88.235 | 0
Dendrimer | Sphere | None | Commercial | 4.5 | 3.9 | 2.5 | 5.8 | -0.21 | HaCat | H | Skin | Keratinocyte | Adult | L | 6 | 18.4782 | MTT | TetrazoliumSalt | 2.17 | 81.232 | 0
Dendrimer | Sphere | None | Commercial | 4.5 | 3.9 | 2.5 | 5.8 | -0.21 | HaCat | H | Skin | Keratinocyte | Adult | L | 6 | 36.9564 | MTT | TetrazoliumSalt | 2.17 | 80.112 | 0
Dendrimer | Sphere | None | Commercial | 4.5 | 3.9 | 2.5 | 5.8 | -0.21 | HaCat | H | Skin | Keratinocyte | Adult | L | 6 | 73.9128 | MTT | TetrazoliumSalt | 2.17 | 75.91 | 0
Dendrimer | Sphere | None | Commercial | 4.5 | 3.9 | 2.5 | 5.8 | -0.21 | HaCat | H | Skin | Keratinocyte | Adult | L | 6 | 110.8692 | MTT | TetrazoliumSalt | 2.17 | 76.19 | 0
Dendrimer | Sphere | None | Commercial | 4.5 | 3.9 | 2.5 | 5.8 | -0.21 | HaCat | H | Skin | Keratinocyte | Adult | L | 6 | 147.8256 | MTT | TetrazoliumSalt | 2.17 | 76.19 | 0
Dendrimer | Sphere | None | Commercial | 4.5 | 3.9 | 2.5 | 5.8 | -0.21 | HaCat | H | Skin | Keratinocyte | Adult | L | 12 | 2.27424 | MTT | TetrazoliumSalt | 2.17 | 97.199 | 0
Dendrimer | Sphere | None | Commercial | 4.5 | 3.9 | 2.5 | 5.8 | -0.21 | HaCat | H | Skin | Keratinocyte | Adult | L | 12 | 4.54848 | MTT | TetrazoliumSalt | 2.17 | 94.398 | 0
Dendrimer | Sphere | None | Commercial | 4.5 | 3.9 | 2.5 | 5.8 | -0.21 | HaCat | H | Skin | Keratinocyte | Adult | L | 12 | 9.2391 | MTT | TetrazoliumSalt | 2.17 | 96.359 | 0
Dendrimer | Sphere | None | Commercial | 4.5 | 3.9 | 2.5 | 5.8 | -0.21 | HaCat | H | Skin | Keratinocyte | Adult | L | 12 | 18.4782 | MTT | TetrazoliumSalt | 2.17 | 93.277 | 0
Dendrimer | Sphere | None | Commercial | 4.5 | 3.9 | 2.5 | 5.8 | -0.21 | HaCat | H | Skin | Keratinocyte | Adult | L | 12 | 36.9564 | MTT | TetrazoliumSalt | 2.17 | 88.235 | 0
Dendrimer | Sphere | None | Commercial | 4.5 | 3.9 | 2.5 | 5.8 | -0.21 | HaCat | H | Skin | Keratinocyte | Adult | L | 12 | 73.9128 | MTT | TetrazoliumSalt | 2.17 | 78.151 | 0
Dendrimer | Sphere | None | Commercial | 4.5 | 3.9 | 2.5 | 5.8 | -0.21 | HaCat | H | Skin | Keratinocyte | Adult | L | 12 | 110.8692 | MTT | TetrazoliumSalt | 2.17 | 77.031 | 0
Dendrimer | Sphere | None | Commercial | 4.5 | 3.9 | 2.5 | 5.8 | -0.21 | HaCat | H | Skin | Keratinocyte | Adult | L | 12 | 147.8256 | MTT | TetrazoliumSalt | 2.17 | 68.347 | 0
Dendrimer | Sphere | None | Commercial | 4.5 | 3.9 | 2.5 | 5.8 | -0.21 | HaCat | H | Skin | Keratinocyte | Adult | L | 24 | 2.27424 | MTT | TetrazoliumSalt | 2.17 | 102.52 | 0
Dendrimer | Sphere | None | Commercial | 4.5 | 3.9 | 2.5 | 5.8 | -0.21 | HaCat | H | Skin | Keratinocyte | Adult | L | 24 | 4.54848 | MTT | TetrazoliumSalt | 2.17 | 99.44 | 0
Dendrimer | Sphere | None | Commercial | 4.5 | 3.9 | 2.5 | 5.8 | -0.21 | HaCat | H | Skin | Keratinocyte | Adult | L | 24 | 9.2391 | MTT | TetrazoliumSalt | 2.17 | 105.32 | 0
Dendrimer | Sphere | None | Commercial | 4.5 | 3.9 | 2.5 | 5.8 | -0.21 | HaCat | H | Skin | Keratinocyte | Adult | L | 24 | 18.4782 | MTT | TetrazoliumSalt | 2.17 | 106.72 | 0
Dendrimer | Sphere | None | Commercial | 4.5 | 3.9 | 2.5 | 5.8 | -0.21 | HaCat | H | Skin | Keratinocyte | Adult | L | 24 | 36.9564 | MTT | TetrazoliumSalt | 2.17 | 103.36 | 0
Dendrimer | Sphere | None | Commercial | 4.5 | 3.9 | 2.5 | 5.8 | -0.21 | HaCat | H | Skin | Keratinocyte | Adult | L | 24 | 73.9128 | MTT | TetrazoliumSalt | 2.17 | 86.555 | 0
Dendrimer | Sphere | None | Commercial | 4.5 | 3.9 | 2.5 | 5.8 | -0.21 | HaCat | H | Skin | Keratinocyte | Adult | L | 24 | 110.8692 | MTT | TetrazoliumSalt | 2.17 | 74.51 | 0
Dendrimer | Sphere | None | Commercial | 4.5 | 3.9 | 2.5 | 5.8 | -0.21 | HaCat | H | Skin | Keratinocyte | Adult | L | 24 | 147.8256 | MTT | TetrazoliumSalt | 2.17 | 43.697 | 0
Dendrimer | Sphere | None | Commercial | 4.5 | 3.9 | 2.5 | 5.8 | -0.21 | HaCat | H | Skin | Keratinocyte | Adult | L | 48 | 2.27424 | MTT | TetrazoliumSalt | 2.17 | 112.89 | 0
Dendrimer | Sphere | None | Commercial | 4.5 | 3.9 | 2.5 | 5.8 | -0.21 | HaCat | H | Skin | Keratinocyte | Adult | L | 48 | 4.54848 | MTT | TetrazoliumSalt | 2.17 | 149.3 | 0
Dendrimer | Sphere | None | Commercial | 4.5 | 3.9 | 2.5 | 5.8 | -0.21 | HaCat | H | Skin | Keratinocyte | Adult | L | 48 | 9.2391 | MTT | TetrazoliumSalt | 2.17 | 173.95 | 0
Dendrimer | Sphere | None | Commercial | 4.5 | 3.9 | 2.5 | 5.8 | -0.21 | HaCat | H | Skin | Keratinocyte | Adult | L | 48 | 18.4782 | MTT | TetrazoliumSalt | 2.17 | 180.67 | 0
Dendrimer | Sphere | None | Commercial | 4.5 | 3.9 | 2.5 | 5.8 | -0.21 | HaCat | H | Skin | Keratinocyte | Adult | L | 48 | 36.9564 | MTT | TetrazoliumSalt | 2.17 | 169.47 | 0
Dendrimer | Sphere | None | Commercial | 4.5 | 3.9 | 2.5 | 5.8 | -0.21 | HaCat | H | Skin | Keratinocyte | Adult | L | 48 | 73.9128 | MTT | TetrazoliumSalt | 2.17 | 103.64 | 0
Dendrimer | Sphere | None | Commercial | 4.5 | 3.9 | 2.5 | 5.8 | -0.21 | HaCat | H | Skin | Keratinocyte | Adult | L | 48 | 110.8692 | MTT | TetrazoliumSalt | 2.17 | 69.468 | 0
Dendrimer | Sphere | None | Commercial | 4.5 | 3.9 | 2.5 | 5.8 | -0.21 | HaCat | H | Skin | Keratinocyte | Adult | L | 48 | 147.8256 | MTT | TetrazoliumSalt | 2.17 | 28.011 | 0
Dendrimer | Sphere | None | Commercial | 4.5 | 3.9 | 2.5 | 5.8 | -0.21 | HaCat | H | Skin | Keratinocyte | Adult | L | 72 | 2.27424 | MTT | TetrazoliumSalt | 2.17 | 89.076 | 0
Dendrimer | Sphere | None | Commercial | 4.5 | 3.9 | 2.5 | 5.8 | -0.21 | HaCat | H | Skin | Keratinocyte | Adult | L | 72 | 4.54848 | MTT | TetrazoliumSalt | 2.17 | 92.997 | 0
Dendrimer | Sphere | None | Commercial | 4.5 | 3.9 | 2.5 | 5.8 | -0.21 | HaCat | H | Skin | Keratinocyte | Adult | L | 72 | 9.2391 | MTT | TetrazoliumSalt | 2.17 | 115.41 | 0
Dendrimer | Sphere | None | Commercial | 4.5 | 3.9 | 2.5 | 5.8 | -0.21 | HaCat | H | Skin | Keratinocyte | Adult | L | 72 | 18.4782 | MTT | TetrazoliumSalt | 2.17 | 109.8 | 0
Dendrimer | Sphere | None | Commercial | 4.5 | 3.9 | 2.5 | 5.8 | -0.21 | HaCat | H | Skin | Keratinocyte | Adult | L | 72 | 36.9564 | MTT | TetrazoliumSalt | 2.17 | 128.29 | 0
Dendrimer | Sphere | None | Commercial | 4.5 | 3.9 | 2.5 | 5.8 | -0.21 | HaCat | H | Skin | Keratinocyte | Adult | L | 72 | 73.9128 | MTT | TetrazoliumSalt | 2.17 | 59.384 | 0
Dendrimer | Sphere | None | Commercial | 4.5 | 3.9 | 2.5 | 5.8 | -0.21 | HaCat | H | Skin | Keratinocyte | Adult | L | 72 | 110.8692 | MTT | TetrazoliumSalt | 2.17 | 25.21 | 0
Dendrimer | Sphere | None | Commercial | 4.5 | 3.9 | 2.5 | 5.8 | -0.21 | HaCat | H | Skin | Keratinocyte | Adult | L | 72 | 147.8256 | MTT | TetrazoliumSalt | 2.17 | 21.569 | 0
Dendrimer | Sphere | NH2 | Commercial | 1.5 | 3.9 | 390.3 | -13.06 | -0.21 | hNPC | H | Brain | Neuronal | Embryonic | P | 24 | 5 | MTT | TetrazoliumSalt | 2.17 | 101.21 | 0
Dendrimer | Sphere | NH2 | Commercial | 2.2 | 3.9 | 221.7 | 0.01 | -0.87 | hNPC | H | Brain | Neuronal | Embryonic | P | 24 | 5 | MTT | TetrazoliumSalt | 2.17 | 100.47 | 0
Dendrimer | Sphere | NH2 | Commercial | 2.9 | 3.9 | 38.3 | 6.77 | 0.44 | hNPC | H | Brain | Neuronal | Embryonic | P | 24 | 5 | MTT | TetrazoliumSalt | 2.17 | 109.95 | 0
Dendrimer | Sphere | NH2 | Commercial | 3.6 | 3.9 | 31.2 | 5.8 | 0.553 | hNPC | H | Brain | Neuronal | Embryonic | P | 24 | 5 | MTT | TetrazoliumSalt | 2.17 | 102.33 | 0
Dendrimer | Sphere | NH2 | Commercial | 4.5 | 3.9 | 28.6 | 21.81 | 0.33 | hNPC | H | Brain | Neuronal | Embryonic | P | 24 | 5 | MTT | TetrazoliumSalt | 2.17 | 94.14 | 0
Dendrimer | Sphere | NH2 | Commercial | 5.4 | 3.9 | 40.4 | 50.03 | 0.47 | hNPC | H | Brain | Neuronal | Embryonic | P | 24 | 5 | MTT | TetrazoliumSalt | 2.17 | 99.163 | 0
Dendrimer | Sphere | NH2 | Commercial | 6.7 | 3.9 | 35.8 | 7.2 | 1.503 | hNPC | H | Brain | Neuronal | Embryonic | P | 24 | 5 | MTT | TetrazoliumSalt | 2.17 | 87.07 | 0
Dendrimer | Sphere | NH2 | Commercial | 8.1 | 3.9 | 11 | 7.6 | 2.253 | hNPC | H | Brain | Neuronal | Embryonic | P | 24 | 5 | MTT | TetrazoliumSalt | 2.17 | 68.279 | 0
Dendrimer | Sphere | None | Commercial | 1.5 | 3.9 | 390.3 | -13.06 | -0.21 | hNPC | H | Brain | Neuronal | Embryonic | P | 24 | 10 | MTT | TetrazoliumSalt | 2.17 | 101.21 | 0
Dendrimer | Sphere | None | Commercial | 2.2 | 41.5 | 221.7 | 0.01 | -0.87 | hNPC | H | Brain | Neuronal | Embryonic | P | 24 | 10 | MTT | TetrazoliumSalt | 2.17 | 105.67 | 0
Dendrimer | Sphere | None | Commercial | 2.9 | 3.9 | 38.3 | 6.77 | 0.44 | hNPC | H | Brain | Neuronal | Embryonic | P | 24 | 10 | MTT | TetrazoliumSalt | 2.17 | 102.7 | 0
Dendrimer | Sphere | None | Commercial | 3.6 | 3.9 | 31.2 | 5.8 | 0.553 | hNPC | H | Brain | Neuronal | Embryonic | P | 24 | 10 | MTT | TetrazoliumSalt | 2.17 | 94.512 | 0
Dendrimer | Sphere | None | Commercial | 4.5 | 3.9 | 28.6 | 21.81 | 0.33 | hNPC | H | Brain | Neuronal | Embryonic | P | 24 | 10 | MTT | TetrazoliumSalt | 2.17 | 71.628 | 0
Dendrimer | Sphere | None | Commercial | 5.4 | 3.9 | 40.4 | 50.03 | 0.47 | hNPC | H | Brain | Neuronal | Embryonic | P | 24 | 10 | MTT | TetrazoliumSalt | 2.17 | 55.442 | 0
Dendrimer | Sphere | None | Commercial | 6.7 | 3.9 | 35.8 | 7.2 | 1.503 | hNPC | H | Brain | Neuronal | Embryonic | P | 24 | 10 | MTT | TetrazoliumSalt | 2.17 | 64.372 | 0
Dendrimer | Sphere | None | Commercial | 8.1 | 3.9 | 11 | 7.6 | 2.253 | hNPC | H | Brain | Neuronal | Embryonic | P | 24 | 10 | MTT | TetrazoliumSalt | 2.17 | 56.744 | 0
Dendrimer | Sphere | None | Commercial | 1.5 | 3.9 | 390.3 | -13.06 | -0.21 | hNPC | H | Brain | Neuronal | Embryonic | P | 24 | 100 | MTT | TetrazoliumSalt | 2.17 | 93.767 | 0
Dendrimer | Sphere | None | Commercial | 2.2 | 3.9 | 221.7 | 0.01 | -0.87 | hNPC | H | Brain | Neuronal | Embryonic | P | 24 | 100 | MTT | TetrazoliumSalt | 2.17 | 96.558 | 0
Dendrimer | Sphere | None | Commercial | 2.9 | 3.9 | 38.3 | 6.77 | 0.44 | hNPC | H | Brain | Neuronal | Embryonic | P | 24 | 100 | MTT | TetrazoliumSalt | 2.17 | 78.884 | 0
Dendrimer | Sphere | None | Commercial | 3.6 | 3.9 | 31.2 | 5.8 | 0.553 | hNPC | H | Brain | Neuronal | Embryonic | P | 24 | 100 | MTT | TetrazoliumSalt | 2.17 | 17.302 | 0
Dendrimer | Sphere | None | Commercial | 4.5 | 3.9 | 28.6 | 21.81 | 0.33 | hNPC | H | Brain | Neuronal | Embryonic | P | 24 | 100 | MTT | TetrazoliumSalt | 2.17 | 11.535 | 0
Dendrimer | Sphere | None | Commercial | 5.4 | 3.9 | 40.4 | 50.03 | 0.47 | hNPC | H | Brain | Neuronal | Embryonic | P | 24 | 100 | MTT | TetrazoliumSalt | 2.17 | 11.535 | 0
Dendrimer | Sphere | None | Commercial | 6.7 | 3.9 | 35.8 | 7.2 | 1.503 | hNPC | H | Brain | Neuronal | Embryonic | P | 24 | 100 | MTT | TetrazoliumSalt | 2.17 | 9.8605 | 0
Dendrimer | Sphere | None | Commercial | 8.1 | 3.9 | 11 | 7.6 | 2.253 | hNPC | H | Brain | Neuronal | Embryonic | P | 24 | 100 | MTT | TetrazoliumSalt | 2.17 | 5.5814 | 0
Dendrimer | Sphere | None | Commercial | 1.5 | 3.9 | 390.3 | -13.06 | -0.21 | hNPC | H | Brain | Neuronal | Embryonic | P | 72 | 5 | MTT | TetrazoliumSalt | 2.17 | 103.19 | 0
Dendrimer | Sphere | None | Commercial | 2.2 | 3.9 | 221.7 | 0.01 | -0.87 | hNPC | H | Brain | Neuronal | Embryonic | P | 72 | 5 | MTT | TetrazoliumSalt | 2.17 | 92.89 | 0
Dendrimer | Sphere | None | Commercial | 2.9 | 3.9 | 38.3 | 6.77 | 0.44 | hNPC | H | Brain | Neuronal | Embryonic | P | 72 | 5 | MTT | TetrazoliumSalt | 2.17 | 104.24 | 0
Dendrimer | Sphere | None | Commercial | 3.6 | 3.9 | 31.2 | 5.8 | 0.553 | hNPC | H | Brain | Neuronal | Embryonic | P | 72 | 5 | MTT | TetrazoliumSalt | 2.17 | 101.09 | 0
Dendrimer | Sphere | None | Commercial | 4.5 | 3.9 | 28.6 | 21.81 | 0.33 | hNPC | H | Brain | Neuronal | Embryonic | P | 72 | 5 | MTT | TetrazoliumSalt | 2.17 | 76.077 | 0
Dendrimer | Sphere | None | Commercial | 5.4 | 3.9 | 40.4 | 50.03 | 0.47 | hNPC | H | Brain | Neuronal | Embryonic | P | 72 | 5 | MTT | TetrazoliumSalt | 2.17 | 73.135 | 0
Dendrimer | Sphere | None | Commercial | 6.7 | 3.9 | 35.8 | 7.2 | 1.503 | hNPC | H | Brain | Neuronal | Embryonic | P | 72 | 5 | MTT | TetrazoliumSalt | 2.17 | 73.765 | 0
Dendrimer | Sphere | None | Commercial | 8.1 | 3.9 | 11 | 7.6 | 2.253 | hNPC | H | Brain | Neuronal | Embryonic | P | 72 | 5 | MTT | TetrazoliumSalt | 2.17 | 70.823 | 0
Dendrimer | Sphere | None | Commercial | 1.5 | 3.9 | 390.3 | -13.06 | -0.21 | hNPC | H | Brain | Neuronal | Embryonic | P | 72 | 10 | MTT | TetrazoliumSalt | 2.17 | 101.51 | 0
Dendrimer | Sphere | None | Commercial | 2.2 | 3.9 | 221.7 | 0.01 | -0.87 | hNPC | H | Brain | Neuronal | Embryonic | P | 72 | 10 | MTT | TetrazoliumSalt | 2.17 | 97.093 | 0
Dendrimer | Sphere | None | Commercial | 2.9 | 3.9 | 38.3 | 6.77 | 0.44 | hNPC | H | Brain | Neuronal | Embryonic | P | 72 | 10 | MTT | TetrazoliumSalt | 2.17 | 107.18 | 0
Dendrimer | Sphere | None | Commercial | 3.6 | 3.9 | 31.2 | 5.8 | 0.553 | hNPC | H | Brain | Neuronal | Embryonic | P | 72 | 10 | MTT | TetrazoliumSalt | 2.17 | 41.611 | 0
Dendrimer | Sphere | None | Commercial | 4.5 | 3.9 | 28.6 | 21.81 | 0.33 | hNPC | H | Brain | Neuronal | Embryonic | P | 72 | 10 | MTT | TetrazoliumSalt | 2.17 | 27.11 | 0
Dendrimer | Sphere | None | Commercial | 5.4 | 3.9 | 40.4 | 50.03 | 0.47 | hNPC | H | Brain | Neuronal | Embryonic | P | 72 | 10 | MTT | TetrazoliumSalt | 2.17 | 28.371 | 0
Dendrimer | Sphere | None | Commercial | 6.7 | 3.9 | 35.8 | 7.2 | 1.503 | hNPC | H | Brain | Neuronal | Embryonic | P | 72 | 10 | MTT | TetrazoliumSalt | 2.17 | 38.249 | 0
Dendrimer | Sphere | None | Commercial | 8.1 | 3.9 | 11 | 7.6 | 2.253 | hNPC | H | Brain | Neuronal | Embryonic | P | 72 | 10 | MTT | TetrazoliumSalt | 2.17 | 45.814 | 0
Dendrimer | Sphere | None | Commercial | 1.5 | 3.9 | 390.3 | -13.06 | -0.21 | hNPC | H | Brain | Neuronal | Embryonic | P | 72 | 100 | MTT | TetrazoliumSalt | 2.17 | 95.412 | 0
Dendrimer | Sphere | None | Commercial | 2.2 | 3.9 | 221.7 | 0.01 | -0.87 | hNPC | H | Brain | Neuronal | Embryonic | P | 72 | 100 | MTT | TetrazoliumSalt | 2.17 | 99.615 | 0
Dendrimer | Sphere | None | Commercial | 2.9 | 3.9 | 38.3 | 6.77 | 0.44 | hNPC | H | Brain | Neuronal | Embryonic | P | 72 | 100 | MTT | TetrazoliumSalt | 2.17 | 103.61 | 0
Dendrimer | Sphere | None | Commercial | 3.6 | 3.9 | 31.2 | 5.8 | 0.553 | hNPC | H | Brain | Neuronal | Embryonic | P | 72 | 100 | MTT | TetrazoliumSalt | 2.17 | 13.24 | 0
Dendrimer | Sphere | None | Commercial | 4.5 | 3.9 | 28.6 | 21.81 | 0.33 | hNPC | H | Brain | Neuronal | Embryonic | P | 72 | 100 | MTT | TetrazoliumSalt | 2.17 | 11.979 | 0
Dendrimer | Sphere | None | Commercial | 5.4 | 3.9 | 40.4 | 50.03 | 0.47 | hNPC | H | Brain | Neuronal | Embryonic | P | 72 | 100 | MTT | TetrazoliumSalt | 2.17 | 11.559 | 0
Dendrimer | Sphere | None | Commercial | 6.7 | 3.9 | 35.8 | 7.2 | 1.503 | hNPC | H | Brain | Neuronal | Embryonic | P | 72 | 100 | MTT | TetrazoliumSalt | 2.17 | 9.8774 | 0
Dendrimer | Sphere | None | Commercial | 8.1 | 3.9 | 11 | 7.6 | 2.253 | hNPC | H | Brain | Neuronal | Embryonic | P | 72 | 100 | MTT | TetrazoliumSalt | 2.17 | 9.2469 | 0
Dendrimer | Sphere | OH | Commercial | 4.5 | 3.9 | 8.4 | 9 | 0.13 | hNPC | H | Brain | Neuronal | Embryonic | P | 72 | 1 | MTT | TetrazoliumSalt | 2.17 | 107.16 | 0
Dendrimer | Sphere | OS | Commercial | 4.5 | 3.9 | 377.6 | 19.57 | -2.967 | hNPC | H | Brain | Neuronal | Embryonic | P | 72 | 1 | MTT | TetrazoliumSalt | 2.17 | 91.852 | 0
Dendrimer | Sphere | SC | Commercial | 4.5 | 3.9 | 70.2 | -23.98 | -3.323 | hNPC | H | Brain | Neuronal | Embryonic | P | 72 | 1 | MTT | TetrazoliumSalt | 2.17 | 113.09 | 0
Dendrimer | Sphere | C12 | Commercial | 4.5 | 3.9 | 984.4 | 54.47 | -8.76 | hNPC | H | Brain | Neuronal | Embryonic | P | 72 | 1 | MTT | TetrazoliumSalt | 2.17 | 110.62 | 0
Dendrimer | Sphere | OH | Commercial | 4.5 | 3.9 | 8.4 | 9 | 0.13 | hNPC | H | Brain | Neuronal | Embryonic | P | 72 | 10 | MTT | TetrazoliumSalt | 2.17 | 119.26 | 0
Dendrimer | Sphere | OS | Commercial | 4.5 | 3.9 | 377.6 | 19.57 | -2.967 | hNPC | H | Brain | Neuronal | Embryonic | P | 72 | 10 | MTT | TetrazoliumSalt | 2.17 | 84.938 | 0
Dendrimer | Sphere | SC | Commercial | 4.5 | 3.9 | 70.2 | -23.98 | -3.323 | hNPC | H | Brain | Neuronal | Embryonic | P | 72 | 10 | MTT | TetrazoliumSalt | 2.17 | 114.32 | 0
Dendrimer | Sphere | C12 | Commercial | 4.5 | 3.9 | 984.4 | 54.47 | -8.76 | hNPC | H | Brain | Neuronal | Embryonic | P | 72 | 10 | MTT | TetrazoliumSalt | 2.17 | 39.012 | 0
Dendrimer | Sphere | OH | Commercial | 4.5 | 3.9 | 8.4 | 9 | 0.13 | hNPC | H | Brain | Neuronal | Embryonic | P | 72 | 100 | MTT | TetrazoliumSalt | 2.17 | 110.86 | 0
Dendrimer | Sphere | OS | Commercial | 4.5 | 3.9 | 377.6 | 19.57 | -2.967 | hNPC | H | Brain | Neuronal | Embryonic | P | 72 | 100 | MTT | TetrazoliumSalt | 2.17 | 92.346 | 0
Dendrimer | Sphere | SC | Commercial | 4.5 | 3.9 | 70.2 | -23.98 | -3.323 | hNPC | H | Brain | Neuronal | Embryonic | P | 72 | 100 | MTT | TetrazoliumSalt | 2.17 | 118.02 | 0
Dendrimer | Sphere | C12 | Commercial | 4.5 | 3.9 | 984.4 | 54.47 | -8.76 | hNPC | H | Brain | Neuronal | Embryonic | P | 72 | 100 | MTT | TetrazoliumSalt | 2.17 | 13.086 | 0
PLGA | Sphere | None | Emulsion-Solvent Evaporation | 230 | 120 | 128 | -11 | -18 | MDBK | A | Kidney | Epithelial | Adult | L | 24 | 312 | MTS | TetrazoliumSalt | 18 | 99.597 | 0
PLGA | Sphere | None | Emulsion-Solvent Evaporation | 230 | 120 | 128 | -11 | -18 | MDBK | A | Kidney | Epithelial | Adult | L | 24 | 625 | MTS | TetrazoliumSalt | 18 | 97.935 | 0
PLGA | Sphere | None | Emulsion-Solvent Evaporation | 230 | 120 | 128 | -11 | -18 | MDBK | A | Kidney | Epithelial | Adult | L | 24 | 1250 | MTS | TetrazoliumSalt | 18 | 97.33 | 0
PLGA | Sphere | None | Emulsion-Solvent Evaporation | 230 | 120 | 128 | -11 | -18 | MDBK | A | Kidney | Epithelial | Adult | L | 24 | 2500 | MTS | TetrazoliumSalt | 18 | 95.365 | 0
PLGA | Sphere | None | Emulsion-Solvent Evaporation | 230 | 120 | 128 | -11 | -18 | MDBK | A | Kidney | Epithelial | Adult | L | 24 | 5000 | MTS | TetrazoliumSalt | 18 | 73.602 | 0
PLGA | Sphere | Chitosan | Emulsion-Solvent Evaporation | 230 | 204 | 128 | 10 | -18 | MDBK | A | Kidney | Epithelial | Adult | L | 24 | 312 | MTS | TetrazoliumSalt | 18 | 97.632 | 0
PLGA | Sphere | Chitosan | Emulsion-Solvent Evaporation | 230 | 204 | 128 | 10 | -18 | MDBK | A | Kidney | Epithelial | Adult | L | 24 | 625 | MTS | TetrazoliumSalt | 18 | 96.121 | 0
PLGA | Sphere | Chitosan | Emulsion-Solvent Evaporation | 230 | 204 | 128 | 10 | -18 | MDBK | A | Kidney | Epithelial | Adult | L | 24 | 1250 | MTS | TetrazoliumSalt | 18 | 95.365 | 0
PLGA | Sphere | Chitosan | Emulsion-Solvent Evaporation | 230 | 204 | 128 | 10 | -18 | MDBK | A | Kidney | Epithelial | Adult | L | 24 | 2500 | MTS | TetrazoliumSalt | 18 | 87.506 | 0
PLGA | Sphere | Chitosan | Emulsion-Solvent Evaporation | 230 | 204 | 128 | 10 | -18 | MDBK | A | Kidney | Epithelial | Adult | L | 24 | 5000 | MTS | TetrazoliumSalt | 18 | 72.544 | 0
PLGA | Sphere | None | Emulsion-Solvent Evaporation | 230 | 120 | 128 | -11 | -18 | Colo_205 | H | Colon | Epithelial | Adult | L | 24 | 312 | MTS | TetrazoliumSalt | 18 | 98.674 | 0
PLGA | Sphere | None | Emulsion-Solvent Evaporation | 230 | 120 | 128 | -11 | -18 | Colo_205 | H | Colon | Epithelial | Adult | L | 24 | 625 | MTS | TetrazoliumSalt | 18 | 97.082 | 0
PLGA | Sphere | None | Emulsion-Solvent Evaporation | 230 | 120 | 128 | -11 | -18 | Colo_205 | H | Colon | Epithelial | Adult | L | 24 | 1250 | MTS | TetrazoliumSalt | 18 | 95.491 | 0
PLGA | Sphere | None | Emulsion-Solvent Evaporation | 230 | 120 | 128 | -11 | -18 | Colo_205 | H | Colon | Epithelial | Adult | L | 24 | 2500 | MTS | TetrazoliumSalt | 18 | 87.851 | 0
PLGA | Sphere | None | Emulsion-Solvent Evaporation | 230 | 120 | 128 | -11 | -18 | Colo_205 | H | Colon | Epithelial | Adult | L | 24 | 5000 | MTS | TetrazoliumSalt | 18 | 83.077 | 0
PLGA | Sphere | Chitosan | Emulsion-Solvent Evaporation | 230 | 204 | 128 | 10 | -18 | Colo_205 | H | Colon | Epithelial | Adult | L | 24 | 312 | MTS | TetrazoliumSalt | 18 | 99.31 | 0
PLGA | Sphere | Chitosan | Emulsion-Solvent Evaporation | 230 | 204 | 128 | 10 | -18 | Colo_205 | H | Colon | Epithelial | Adult | L | 24 | 625 | MTS | TetrazoliumSalt | 18 | 96.923 | 0
PLGA | Sphere | Chitosan | Emulsion-Solvent Evaporation | 230 | 204 | 128 | 10 | -18 | Colo_205 | H | Colon | Epithelial | Adult | L | 24 | 1250 | MTS | TetrazoliumSalt | 18 | 92.944 | 0
PLGA | Sphere | Chitosan | Emulsion-Solvent Evaporation | 230 | 204 | 128 | 10 | -18 | Colo_205 | H | Colon | Epithelial | Adult | L | 24 | 2500 | MTS | TetrazoliumSalt | 18 | 90.716 | 0
PLGA | Sphere | Chitosan | Emulsion-Solvent Evaporation | 230 | 204 | 128 | 10 | -18 | Colo_205 | H | Colon | Epithelial | Adult | L | 24 | 5000 | MTS | TetrazoliumSalt | 18 | 86.897 | 0
PLGA | Sphere | Chitosan | Emulsion-Solvent Evaporation | 230 | 225 | 216 | 32 | 8 | Calu-3 | H | Lung | Epithelial | Adult | L | 72 | 300 | MTT | TetrazoliumSalt | 18 | 89.009 | 0
PLGA | Sphere | Chitosan | Emulsion-Solvent Evaporation | 230 | 225 | 216 | 32 | 8 | Calu-3 | H | Lung | Epithelial | Adult | L | 72 | 1000 | MTT | TetrazoliumSalt | 18 | 82.358 | 0
PLGA | Sphere | Chitosan | Emulsion-Solvent Evaporation | 230 | 225 | 216 | 32 | 8 | Calu-3 | H | Lung | Epithelial | Adult | L | 72 | 1500 | MTT | TetrazoliumSalt | 18 | 76.274 | 0
PLGA | Sphere | Chitosan | Emulsion-Solvent Evaporation | 230 | 225 | 216 | 32 | 8 | Calu-3 | H | Lung | Epithelial | Adult | L | 72 | 3000 | MTT | TetrazoliumSalt | 18 | 74.151 | 0
PLGA | Sphere | Poloxamer | Emulsion-Solvent Evaporation | 105 | 103 | 128 | -24 | -18 | Calu-3 | H | Lung | Epithelial | Adult | L | 72 | 5000 | MTT | TetrazoliumSalt | 18 | 74.575 | 0
PLGA | Sphere | Poloxamer | Emulsion-Solvent Evaporation | 105 | 103 | 128 | -24 | -18 | Calu-3 | H | Lung | Epithelial | Adult | L | 72 | 300 | MTT | TetrazoliumSalt | 18 | 85.613 | 0
PLGA | Sphere | Poloxamer | Emulsion-Solvent Evaporation | 105 | 103 | 128 | -24 | -18 | Calu-3 | H | Lung | Epithelial | Adult | L | 72 | 1000 | MTT | TetrazoliumSalt | 18 | -73.726 | 0
PLGA | Sphere | Poloxamer | Emulsion-Solvent Evaporation | 105 | 103 | 128 | -24 | -18 | Calu-3 | H | Lung | Epithelial | Adult | L | 72 | 1500 | MTT | TetrazoliumSalt | 18 | 72.453 | 0
PLGA | Sphere | Poloxamer | Emulsion-Solvent Evaporation | 105 | 103 | 128 | -24 | -18 | Calu-3 | H | Lung | Epithelial | Adult | L | 72 | 3000 | MTT | TetrazoliumSalt | 18 | 63.255 | 0
PLGA | Sphere | Poloxamer | Emulsion-Solvent Evaporation | 105 | 103 | 128 | -24 | -18 | Calu-3 | H | Lung | Epithelial | Adult | L | 72 | 5000 | MTT | TetrazoliumSalt | 18 | 57.877 | 0
PLGA | Sphere | PVA | Emulsion-Solvent Evaporation | 230 | 201 | 156 | -5 | -2 | Calu-3 | H | Lung | Epithelial | Adult | L | 72 | 300 | MTT | TetrazoliumSalt | 18 | 85.896 | 0
PLGA | Sphere | PVA | Emulsion-Solvent Evaporation | 230 | 201 | 156 | -5 | -2 | Calu-3 | H | Lung | Epithelial | Adult | L | 72 | 1000 | MTT | TetrazoliumSalt | 18 | 65.236 | 0
PLGA | Sphere | PVA | Emulsion-Solvent Evaporation | 230 | 201 | 156 | -5 | -2 | Calu-3 | H | Lung | Epithelial | Adult | L | 72 | 1500 | MTT | TetrazoliumSalt | 18 | 63.821 | 0
PLGA | Sphere | PVA | Emulsion-Solvent Evaporation | 230 | 201 | 156 | -5 | -2 | Calu-3 | H | Lung | Epithelial | Adult | L | 72 | 3000 | MTT | TetrazoliumSalt | 18 | 63.538 | 0
PLGA | Sphere | PVA | Emulsion-Solvent Evaporation | 230 | 201 | 156 | -5 | -2 | Calu-3 | H | Lung | Epithelial | Adult | L | 72 | 5000 | MTT | TetrazoliumSalt | 18 | 65.236 | 0
PLGA | Sphere | Chitosan | Emulsion-Solvent Evaporation | 230 | 218 | 217 | 32 | 8 | Calu-3 | H | Lung | Epithelial | Adult | L | 4 | 200 | MTT | TetrazoliumSalt | 18 | 102.57 | 0
PLGA | Sphere | Chitosan | Emulsion-Solvent Evaporation | 230 | 218 | 217 | 32 | 8 | Calu-3 | H | Lung | Epithelial | Adult | L | 4 | 500 | MTT | TetrazoliumSalt | 18 | 101.47 | 0
PLGA | Sphere | Chitosan | Emulsion-Solvent Evaporation | 230 | 218 | 217 | 32 | 8 | Calu-3 | H | Lung | Epithelial | Adult | L | 4 | 1000 | MTT | TetrazoliumSalt | 18 | 101.32 | 0
PLGA | Sphere | Chitosan | Emulsion-Solvent Evaporation | 230 | 218 | 217 | 32 | 8 | Calu-3 | H | Lung | Epithelial | Adult | L | 4 | 3000 | MTT | TetrazoliumSalt | 18 | 98.78 | 0
PLGA | Sphere | Chitosan | Emulsion-Solvent Evaporation | 230 | 218 | 217 | 32 | 8 | Calu-3 | H | Lung | Epithelial | Adult | L | 4 | 5000 | MTT | TetrazoliumSalt | 18 | 95.641 | 0
PLGA | Sphere | Chitosan | Emulsion-Solvent Evaporation | 230 | 227 | 166 | 32 | 8 | Calu-3 | H | Lung | Epithelial | Adult | L | 24 | 200 | MTT | TetrazoliumSalt | 18 | 100.12 | 0
PLGA | Sphere | Chitosan | Emulsion-Solvent Evaporation | 230 | 227 | 166 | 32 | 8 | Calu-3 | H | Lung | Epithelial | Adult | L | 24 | 500 | MTT | TetrazoliumSalt | 18 | 98.63 | 0
PLGA | Sphere | Chitosan | Emulsion-Solvent Evaporation | 230 | 227 | 166 | 32 | 8 | Calu-3 | H | Lung | Epithelial | Adult | L | 24 | 1000 | MTT | TetrazoliumSalt | 18 | 97.285 | 0
PLGA | Sphere | Chitosan | Emulsion-Solvent Evaporation | 230 | 227 | 166 | 32 | 8 | Calu-3 | H | Lung | Epithelial | Adult | L | 24 | 3000 | MTT | TetrazoliumSalt | 18 | 90.859 | 0
PLGA | Sphere | Chitosan | Emulsion-Solvent Evaporation | 230 | 227 | 166 | 32 | 8 | Calu-3 | H | Lung | Epithelial | Adult | L | 24 | 5000 | MTT | TetrazoliumSalt | 18 | 88.02 | 0
PLGA | Sphere | Poloxamer | Emulsion-Solvent Evaporation | 105 | 102 | 113 | -24 | -18 | Calu-3 | H | Lung | Epithelial | Adult | L | 4 | 200 | MTT | TetrazoliumSalt | 18 | 113.08 | 0
PLGA | Sphere | Poloxamer | Emulsion-Solvent Evaporation | 105 | 102 | 113 | -24 | -18 | Calu-3 | H | Lung | Epithelial | Adult | L | 4 | 500 | MTT | TetrazoliumSalt | 18 | 119.95 | 0
PLGA | Sphere | Poloxamer | Emulsion-Solvent Evaporation | 105 | 102 | 113 | -24 | -18 | Calu-3 | H | Lung | Epithelial | Adult | L | 4 | 1000 | MTT | TetrazoliumSalt | 18 | 126.63 | 0
PLGA | Sphere | Poloxamer | Emulsion-Solvent Evaporation | 105 | 102 | 113 | -24 | -18 | Calu-3 | H | Lung | Epithelial | Adult | L | 4 | 3000 | MTT | TetrazoliumSalt | 18 | 113.45 | 0
PLGA | Sphere | Poloxamer | Emulsion-Solvent Evaporation | 105 | 102 | 113 | -24 | -18 | Calu-3 | H | Lung | Epithelial | Adult | L | 4 | 5000 | MTT | TetrazoliumSalt | 18 | 103.33 | 0
PLGA | Sphere | Poloxamer | Emulsion-Solvent Evaporation | 105 | 101 | 123 | -24 | -18 | Calu-3 | H | Lung | Epithelial | Adult | L | 24 | 200 | MTT | TetrazoliumSalt | 18 | 102.97 | 0
PLGA | Sphere | Poloxamer | Emulsion-Solvent Evaporation | 105 | 101 | 123 | -24 | -18 | Calu-3 | H | Lung | Epithelial | Adult | L | 24 | 500 | MTT | TetrazoliumSalt | 18 | 100.26 | 0
PLGA | Sphere | Poloxamer | Emulsion-Solvent Evaporation | 105 | 101 | 123 | -24 | -18 | Calu-3 | H | Lung | Epithelial | Adult | L | 24 | 1000 | MTT | TetrazoliumSalt | 18 | 96.465 | 0
PLGA | Sphere | Poloxamer | Emulsion-Solvent Evaporation | 105 | 101 | 123 | -24 | -18 | Calu-3 | H | Lung | Epithelial | Adult | L | 24 | 3000 | MTT | TetrazoliumSalt | 18 | 87.432 | 0
PLGA | Sphere | Poloxamer | Emulsion-Solvent Evaporation | 105 | 101 | 123 | -24 | -18 | Calu-3 | H | Lung | Epithelial | Adult | L | 24 | 5000 | MTT | TetrazoliumSalt | 18 | 89.239 | 0
PLGA | Sphere | PVA | Emulsion-Solvent Evaporation | 230 | 205 | 159 | -5 | -2 | Calu-3 | H | Lung | Epithelial | Adult | L | 4 | 200 | MTT | TetrazoliumSalt | 18 | 98.143 | 0
PLGA | Sphere | PVA | Emulsion-Solvent Evaporation | 230 | 205 | 159 | -5 | -2 | Calu-3 | H | Lung | Epithelial | Adult | L | 4 | 500 | MTT | TetrazoliumSalt | 18 | 94.286 | 0
PLGA | Sphere | PVA | Emulsion-Solvent Evaporation | 230 | 205 | 159 | -5 | -2 | Calu-3 | H | Lung | Epithelial | Adult | L | 4 | 1000 | MTT | TetrazoliumSalt | 18 | 98.857 | 0
PLGA | Sphere | PVA | Emulsion-Solvent Evaporation | 230 | 205 | 159 | -5 | -2 | Calu-3 | H | Lung | Epithelial | Adult | L | 4 | 3000 | MTT | TetrazoliumSalt | 18 | 95.143 | 0
PLGA | Sphere | PVA | Emulsion-Solvent Evaporation | 230 | 205 | 159 | -5 | -2 | Calu-3 | H | Lung | Epithelial | Adult | L | 4 | 5000 | MTT | TetrazoliumSalt | 18 | 91.857 | 0
PLGA | Sphere | PVA | Emulsion-Solvent Evaporation | 230 | 203 | 141 | -5 | -2 | Calu-3 | H | Lung | Epithelial | Adult | L | 24 | 200 | MTT | TetrazoliumSalt | 18 | 95.714 | 0
PLGA | Sphere | PVA | Emulsion-Solvent Evaporation | 230 | 203 | 141 | -5 | -2 | Calu-3 | H | Lung | Epithelial | Adult | L | 24 | 500 | MTT | TetrazoliumSalt | 18 | 90.143 | 0
PLGA | Sphere | PVA | Emulsion-Solvent Evaporation | 230 | 203 | 141 | -5 | -2 | Calu-3 | H | Lung | Epithelial | Adult | L | 24 | 1000 | MTT | TetrazoliumSalt | 18 | 86.857 | 0
PLGA | Sphere | PVA | Emulsion-Solvent Evaporation | 230 | 203 | 141 | -5 | -2 | Calu-3 | H | Lung | Epithelial | Adult | L | 24 | 3000 | MTT | TetrazoliumSalt | 18 | 82.571 | 0
PLGA | Sphere | PVA | Emulsion-Solvent Evaporation | 230 | 203 | 141 | -5 | -2 | Calu-3 | H | Lung | Epithelial | Adult | L | 24 | 5000 | MTT | TetrazoliumSalt | 18 | 80.143 | 0
Alginate | Sphere | PEA | Chemical Modification | 50 | 425.3 | 206.7 | -24.52 | -23.76 | Caco-2 | H | Colon | Epithelial | Adult | L | 48 | 50 | MTT | TetrazoliumSalt | 2.17 | 96.842 | 0
Alginate | Sphere | PEA | Chemical Modification | 50 | 425.3 | 206.7 | -24.52 | -23.76 | Caco-2 | H | Colon | Epithelial | Adult | L | 48 | 250 | MTT | TetrazoliumSalt | 2.17 | 96.561 | 0
Alginate | Sphere | PEA | Chemical Modification | 50 | 425.3 | 206.7 | -24.52 | -23.76 | Caco-2 | H | Colon | Epithelial | Adult | L | 48 | 500 | MTT | TetrazoliumSalt | 2.17 | 95.579 | 0
Alginate | Sphere | PEA | Chemical Modification | 50 | 425.3 | 206.7 | -24.52 | -23.76 | Caco-2 | H | Colon | Epithelial | Adult | L | 48 | 1000 | MTT | TetrazoliumSalt | 2.17 | 92.491 | 0
Alginate | Sphere | PEA | Chemical Modification | 50 | 275 | 206.7 | -24.52 | -23.76 | Caco-2 | H | Colon | Epithelial | Adult | L | 48 | 50 | MTT | TetrazoliumSalt | 2.17 | 95.86 | 0
Alginate | Sphere | PEA | Chemical Modification | 50 | 275 | 206.7 | -24.52 | -23.76 | Caco-2 | H | Colon | Epithelial | Adult | L | 48 | 250 | MTT | TetrazoliumSalt | 2.17 | 93.614 | 0
Alginate | Sphere | PEA | Chemical Modification | 50 | 275 | 206.7 | -24.52 | -23.76 | Caco-2 | H | Colon | Epithelial | Adult | L | 48 | 500 | MTT | TetrazoliumSalt | 2.17 | 94.877 | 0
Alginate | Sphere | PEA | Chemical Modification | 50 | 275 | 206.7 | -24.52 | -23.76 | Caco-2 | H | Colon | Epithelial | Adult | L | 48 | 1000 | MTT | TetrazoliumSalt | 2.17 | 91.93 | 0
Alginate | Sphere | PEA | Chemical Modification | 50 | 226.7 | 206.7 | -24.52 | -23.76 | Caco-2 | H | Colon | Epithelial | Adult | L | 48 | 50 | MTT | TetrazoliumSalt | 2.17 | 95.298 | 0
Alginate | Sphere | PEA | Chemical Modification | 50 | 226.7 | 206.7 | -24.52 | -23.76 | Caco-2 | H | Colon | Epithelial | Adult | L | 48 | 250 | MTT | TetrazoliumSalt | 2.17 | 93.053 | 0
Alginate | Sphere | PEA | Chemical Modification | 50 | 226.7 | 206.7 | -24.52 | -23.76 | Caco-2 | H | Colon | Epithelial | Adult | L | 48 | 500 | MTT | TetrazoliumSalt | 2.17 | 93.754 | 0
Alginate | Sphere | PEA | Chemical Modification | 50 | 226.7 | 206.7 | -24.52 | -23.76 | Caco-2 | H | Colon | Epithelial | Adult | L | 48 | 1000 | MTT | TetrazoliumSalt | 2.17 | 89.544 | 0
PTFE-PMMA | Irregular | None | Free Radical Polymerization | 50 | 544.5 | 691.6 | -8.6 | -7.5 | HepG2 | H | Liver | Epithelial | Adult | L | 24 | 10 | AlamarBlue | AlamarBlue | 2.17 | 100.26 | 0
PTFE-PMMA | Irregular | None | Free Radical Polymerization | 50 | 544.5 | 691.6 | -8.6 | -7.5 | HepG2 | H | Liver | Epithelial | Adult | L | 24 | 20 | AlamarBlue | AlamarBlue | 2.17 | 100.02 | 0
PTFE-PMMA | Irregular | None | Free Radical Polymerization | 50 | 544.5 | 691.6 | -8.6 | -7.5 | HepG2 | H | Liver | Epithelial | Adult | L | 24 | 50 | AlamarBlue | AlamarBlue | 2.17 | 97.408 | 0
PTFE-PMMA | Irregular | None | Free Radical Polymerization | 50 | 544.5 | 691.6 | -8.6 | -7.5 | HepG2 | H | Liver | Epithelial | Adult | L | 24 | 100 | AlamarBlue | AlamarBlue | 2.17 | 90.756 | 0
PTFE-PMMA | Irregular | None | Free Radical Polymerization | 50 | 544.5 | 691.6 | -8.6 | -7.5 | HepG2 | H | Liver | Epithelial | Adult | L | 24 | 200 | AlamarBlue | AlamarBlue | 2.17 | 77.095 | 0
PTFE-PMMA | Irregular | None | Free Radical Polymerization | 50 | 544.5 | 691.6 | -8.6 | -7.5 | HepG2 | H | Liver | Epithelial | Adult | L | 24 | 400 | AlamarBlue | AlamarBlue | 2.17 | 35.162 | 0
PTFE-PMMA | Irregular | None | Free Radical Polymerization | 50 | 715.3 | 730.8 | -4.5 | -8 | HepG2 | H | Liver | Epithelial | Adult | L | 24 | 10 | AlamarBlue | AlamarBlue | 2.17 | 97.527 | 0
PTFE-PMMA | Irregular | None | Free Radical Polymerization | 50 | 715.3 | 730.8 | -4.5 | -8 | HepG2 | H | Liver | Epithelial | Adult | L | 24 | 20 | AlamarBlue | AlamarBlue | 2.17 | 96.577 | 0
PTFE-PMMA | Irregular | None | Free Radical Polymerization | 50 | 715.3 | 730.8 | -4.5 | -8 | HepG2 | H | Liver | Epithelial | Adult | L | 24 | 50 | AlamarBlue | AlamarBlue | 2.17 | 89.924 | 0
PTFE-PMMA | Irregular | None | Free Radical Polymerization | 50 | 715.3 | 730.8 | -4.5 | -8 | HepG2 | H | Liver | Epithelial | Adult | L | 24 | 100 | AlamarBlue | AlamarBlue | 2.17 | 82.322 | 0
PTFE-PMMA | Irregular | None | Free Radical Polymerization | 50 | 715.3 | 730.8 | -4.5 | -8 | HepG2 | H | Liver | Epithelial | Adult | L | 24 | 200 | AlamarBlue | AlamarBlue | 2.17 | 67.592 | 0
PTFE-PMMA | Irregular | None | Free Radical Polymerization | 50 | 715.3 | 730.8 | -4.5 | -8 | HepG2 | H | Liver | Epithelial | Adult | L | 24 | 400 | AlamarBlue | AlamarBlue | 2.17 | 34.093 | 0
PTFE-PMMA | Irregular | None | Free Radical Polymerization | 50 | 744.7 | 957.4 | -2.2 | -8.3 | HepG2 | H | Liver | Epithelial | Adult | L | 24 | 10 | AlamarBlue | AlamarBlue | 2.17 | 95.27 | 0
PTFE-PMMA | Irregular | None | Free Radical Polymerization | 50 | 744.7 | 957.4 | -2.2 | -8.3 | HepG2 | H | Liver | Epithelial | Adult | L | 24 | 20 | AlamarBlue | AlamarBlue | 2.17 | 94.557 | 0
PTFE-PMMA | Irregular | None | Free Radical Polymerization | 50 | 744.7 | 957.4 | -2.2 | -8.3 | HepG2 | H | Liver | Epithelial | Adult | L | 24 | 50 | AlamarBlue | AlamarBlue | 2.17 | 88.024 | 0
PTFE-PMMA | Irregular | None | Free Radical Polymerization | 50 | 744.7 | 957.4 | -2.2 | -8.3 | HepG2 | H | Liver | Epithelial | Adult | L | 24 | 100 | AlamarBlue | AlamarBlue | 2.17 | 80.778 | 0
PTFE-PMMA | Irregular | None | Free Radical Polymerization | 50 | 744.7 | 957.4 | -2.2 | -8.3 | HepG2 | H | Liver | Epithelial | Adult | L | 24 | 200 | AlamarBlue | AlamarBlue | 2.17 | 66.523 | 0
PTFE-PMMA | Irregular | None | Free Radical Polymerization | 50 | 744.7 | 957.4 | -2.2 | -8.3 | HepG2 | H | Liver | Epithelial | Adult | L | 24 | 400 | AlamarBlue | AlamarBlue | 2.17 | 31.955 | 0
PTFE-PMMA | Irregular | None | Free Radical Polymerization | 50 | 544.5 | 691.6 | -8.6 | -7.5 | J774A.1 | A | Ascites | Macrophage | Adult | L | 24 | 10 | AlamarBlue | AlamarBlue | 2.17 | 99.691 | 0
PTFE-PMMA | Irregular | None | Free Radical Polymerization | 50 | 544.5 | 691.6 | -8.6 | -7.5 | J774A.1 | A | Ascites | Macrophage | Adult | L | 24 | 20 | AlamarBlue | AlamarBlue | 2.17 | 96.411 | 0
PTFE-PMMA | Irregular | None | Free Radical Polymerization | 50 | 544.5 | 691.6 | -8.6 | -7.5 | J774A.1 | A | Ascites | Macrophage | Adult | L | 24 | 50 | AlamarBlue | AlamarBlue | 2.17 | 96.411 | 0
PTFE-PMMA | Irregular | None | Free Radical Polymerization | 50 | 544.5 | 691.6 | -8.6 | -7.5 | J774A.1 | A | Ascites | Macrophage | Adult | L | 24 | 100 | AlamarBlue | AlamarBlue | 2.17 | 98.52 | 0
PTFE-PMMA | Irregular | None | Free Radical Polymerization | 50 | 544.5 | 691.6 | -8.6 | -7.5 | J774A.1 | A | Ascites | Macrophage | Adult | L | 24 | 200 | AlamarBlue | AlamarBlue | 2.17 | 87.274 | 0
PTFE-PMMA | Irregular | None | Free Radical Polymerization | 50 | 544.5 | 691.6 | -8.6 | -7.5 | J774A.1 | A | Ascites | Macrophage | Adult | L | 24 | 400 | AlamarBlue | AlamarBlue | 2.17 | 52.364 | 0
PTFE-PMMA | Irregular | None | Free Radical Polymerization | 50 | 715.3 | 730.8 | -4.5 | -8 | J774A.1 | A | Ascites | Macrophage | Adult | L | 24 | 10 | AlamarBlue | AlamarBlue | 2.17 | 99.925 | 0
PTFE-PMMA | Irregular | None | Free Radical Polymerization | 50 | 715.3 | 730.8 | -4.5 | -8 | J774A.1 | A | Ascites | Macrophage | Adult | L | 24 | 20 | AlamarBlue | AlamarBlue | 2.17 | 99.925 | 0
PTFE-PMMA | Irregular | None | Free Radical Polymerization | 50 | 715.3 | 730.8 | -4.5 | -8 | J774A.1 | A | Ascites | Macrophage | Adult | L | 24 | 50 | AlamarBlue | AlamarBlue | 2.17 | 99.925 | 0
PTFE-PMMA | Irregular | None | Free Radical Polymerization | 50 | 715.3 | 730.8 | -4.5 | -8 | J774A.1 | A | Ascites | Macrophage | Adult | L | 24 | 100 | AlamarBlue | AlamarBlue | 2.17 | 99.925 | 0
PTFE-PMMA | Irregular | None | Free Radical Polymerization | 50 | 715.3 | 730.8 | -4.5 | -8 | J774A.1 | A | Ascites | Macrophage | Adult | L | 24 | 200 | AlamarBlue | AlamarBlue | 2.17 | 81.065 | 0
PTFE-PMMA | Irregular | None | Free Radical Polymerization | 50 | 715.3 | 730.8 | -4.5 | -8 | J774A.1 | A | Ascites | Macrophage | Adult | L | 24 | 400 | AlamarBlue | AlamarBlue | 2.17 | 49.553 | 0
PTFE-PMMA | Irregular | None | Free Radical Polymerization | 50 | 744.7 | 957.4 | -2.2 | -8.3 | J774A.1 | A | Ascites | Macrophage | Adult | L | 24 | 10 | AlamarBlue | AlamarBlue | 2.17 | 99.925 | 0
PTFE-PMMA | Irregular | None | Free Radical Polymerization | 50 | 744.7 | 957.4 | -2.2 | -8.3 | J774A.1 | A | Ascites | Macrophage | Adult | L | 24 | 20 | AlamarBlue | AlamarBlue | 2.17 | 98.988 | 0
PTFE-PMMA | Irregular | None | Free Radical Polymerization | 50 | 744.7 | 957.4 | -2.2 | -8.3 | J774A.1 | A | Ascites | Macrophage | Adult | L | 24 | 50 | AlamarBlue | AlamarBlue | 2.17 | 97.817 | 0
PTFE-PMMA | Irregular | None | Free Radical Polymerization | 50 | 744.7 | 957.4 | -2.2 | -8.3 | J774A.1 | A | Ascites | Macrophage | Adult | L | 24 | 100 | AlamarBlue | AlamarBlue | 2.17 | 93.131 | 0
PTFE-PMMA | Irregular | None | Free Radical Polymerization | 50 | 744.7 | 957.4 | -2.2 | -8.3 | J774A.1 | A | Ascites | Macrophage | Adult | L | 24 | 200 | AlamarBlue | AlamarBlue | 2.17 | 73.216 | 0
PTFE-PMMA | Irregular | None | Free Radical Polymerization | 50 | 744.7 | 957.4 | -2.2 | -8.3 | J774A.1 | A | Ascites | Macrophage | Adult | L | 24 | 400 | AlamarBlue | AlamarBlue | 2.17 | 42.758 | 0
Au | Sphere | None | Chemical Reduction | 38 | 44 | 206.7 | -24.52 | -23.76 | MG-63 | H | Bone | Fibroblast | Adult | L | 24 | 0.2 | MTT | TetrazoliumSalt | 2.17 | 98.827 | 1
Au | Sphere | None | Chemical Reduction | 38 | 44 | 206.7 | -24.52 | -23.76 | MG-63 | H | Bone | Fibroblast | Adult | L | 24 | 0.4 | MTT | TetrazoliumSalt | 2.17 | 91.134 | 1
Au | Sphere | None | Chemical Reduction | 38 | 44 | 206.7 | -24.52 | -23.76 | MG-63 | H | Bone | Fibroblast | Adult | L | 24 | 0.8 | MTT | TetrazoliumSalt | 2.17 | 79.531 | 1
Au | Sphere | None | Chemical Reduction | 46 | 48 | 206.7 | -24.52 | -23.76 | MG-63 | H | Bone | Fibroblast | Adult | L | 24 | 0.2 | MTT | TetrazoliumSalt | 2.17 | 91.134 | 1
Au | Sphere | None | Chemical Reduction | 46 | 48 | 206.7 | -24.52 | -23.76 | MG-63 | H | Bone | Fibroblast | Adult | L | 24 | 0.4 | MTT | TetrazoliumSalt | 2.17 | 87.223 | 1
Au | Sphere | None | Chemical Reduction | 46 | 48 | 206.7 | -24.52 | -23.76 | MG-63 | H | Bone | Fibroblast | Adult | L | 24 | 0.8 | MTT | TetrazoliumSalt | 2.17 | 47.849 | 1
Au | Sphere | None | Chemical Reduction | 60 | 64 | 206.7 | -24.52 | -23.76 | MG-63 | H | Bone | Fibroblast | Adult | L | 24 | 0.2 | MTT | TetrazoliumSalt | 2.17 | 91.134 | 1
Au | Sphere | None | Chemical Reduction | 60 | 64 | 206.7 | -24.52 | -23.76 | MG-63 | H | Bone | Fibroblast | Adult | L | 24 | 0.4 | MTT | TetrazoliumSalt | 2.17 | 87.353 | 1
Au | Sphere | None | Chemical Reduction | 60 | 64 | 206.7 | -24.52 | -23.76 | MG-63 | H | Bone | Fibroblast | Adult | L | 24 | 0.8 | MTT | TetrazoliumSalt | 2.17 | 56.845 | 1
TiO2 | Lentil | None | Commercial | 5 | 124.9 | 171.4 | -17.6 | -11.5 | SHSY5Y | H | BoneMarrow | Epithelial | Adult | L | 24 | 5 | MTT | TetrazoliumSalt | 2.17 | 99.234 | 1
TiO2 | Lentil | None | Commercial | 5 | 124.9 | 171.4 | -17.6 | -11.5 | SHSY5Y | H | BoneMarrow | Epithelial | Adult | L | 24 | 10 | MTT | TetrazoliumSalt | 2.17 | 104.44 | 1
TiO2 | Lentil | None | Commercial | 5 | 124.9 | 171.4 | -17.6 | -11.5 | SHSY5Y | H | BoneMarrow | Epithelial | Adult | L | 24 | 50 | MTT | TetrazoliumSalt | 2.17 | 136.91 | 1
TiO2 | Lentil | None | Commercial | 5 | 124.9 | 171.4 | -17.6 | -11.5 | SHSY5Y | H | BoneMarrow | Epithelial | Adult | L | 24 | 100 | MTT | TetrazoliumSalt | 2.17 | 162.02 | 1
TiO2 | Sphere | None | Sol-Gel Method | 60 | 239.1 | 171.4 | -51.9 | -11.5 | THP-1 | H | Blood | Monocyte | Adult | L | 24 | 1 | MTT | TetrazoliumSalt | 2.17 | 87.472 | 1
TiO2 | Sphere | None | Sol-Gel Method | 60 | 239.1 | 171.4 | -51.9 | -11.5 | THP-1 | H | Blood | Monocyte | Adult | L | 24 | 10 | MTT | TetrazoliumSalt | 2.17 | 61.197 | 1
TiO2 | Sphere | None | Sol-Gel Method | 60 | 239.1 | 171.4 | -51.9 | -11.5 | THP-1 | H | Blood | Monocyte | Adult | L | 24 | 20 | MTT | TetrazoliumSalt | 2.17 | 51.774 | 1
TiO2 | Sphere | None | Sol-Gel Method | 60 | 239.1 | 171.4 | -51.9 | -11.5 | THP-1 | H | Blood | Monocyte | Adult | L | 24 | 50 | MTT | TetrazoliumSalt | 2.17 | 44.9 | 1
ZnO | Sph/Tri/Hex | None | Biosynthesis | 75 | 97.5 | 273.4 | -8.23 | -11.7 | Lymphocyte | H | Blood | Lymphoblast | Adult | P | 3 | 125 | MTT | TetrazoliumSalt | 2.88 | 95.027 | 1
ZnO | Sph/Tri/Hex | None | Biosynthesis | 75 | 97.5 | 273.4 | -8.23 | -11.7 | Lymphocyte | H | Blood | Lymphoblast | Adult | P | 3 | 250 | MTT | TetrazoliumSalt | 2.88 | 106.05 | 1
ZnO | Sph/Tri/Hex | None | Biosynthesis | 75 | 97.5 | 273.4 | -8.23 | -11.7 | Lymphocyte | H | Blood | Lymphoblast | Adult | P | 3 | 500 | MTT | TetrazoliumSalt | 2.88 | 74.757 | 1
ZnO | Sph/Tri/Hex | None | Biosynthesis | 75 | 97.5 | 273.4 | -8.23 | -11.7 | Lymphocyte | H | Blood | Lymphoblast | Adult | P | 3 | 1000 | MTT | TetrazoliumSalt | 2.88 | 49297 | 1
ZnO | Sph/Tri/Hex | None | Biosynthesis | 75 | 97.5 | 273.4 | -8.23 | -11.7 | Lymphocyte | H | Blood | Lymphoblast | Adult | P | 3 | 125 | Live/Dead | TrypanBlue | 2.88 | 91.304 | 1
ZnO | Sph/Tri/Hex | None | Biosynthesis | 75 | 97.5 | 273.4 | -8.23 | -11.7 | Lymphocyte | H | Blood | Lymphoblast | Adult | P | 3 | 250 | Live/Dead | TrypanBlue | 2.88 | 90.261 | 1
ZnO | Sph/Tri/Hex | None | Biosynthesis | 75 | 97.5 | 273.4 | -8.23 | -11.7 | Lymphocyte | H | Blood | Lymphoblast | Adult | P | 3 | 500 | Live/Dead | TrypanBlue | 2.88 | 78.957 | 1
ZnO | Sph/Tri/Hex | None | Biosynthesis | 75 | 97.5 | 273.4 | -8.23 | -11.7 | Lymphocyte | H | Blood | Lymphoblast | Adult | P | 3 | 1000 | Live/Dead | TrypanBlue | 2.88 | 65.565 | 1
Fe2O3 | Sphere | PEG | Solvothermal Process | 18.4 | 93.3 | 111.1 | -45.4 | -11.6 | SKOV-3 | H | Ovary | Epithelial | Adult | L | 24 | 0.5 | MTT | TetrazoliumSalt | 0.1 | 88.907 | 1
Fe2O3 | Sphere | PEG | Solvothermal Process | 18.4 | 93.3 | 111.1 | -45.4 | -11.6 | SKOV-3 | H | Ovary | Epithelial | Adult | L | 24 | 1 | MTT | TetrazoliumSalt | 0.1 | 89.723 | 1
Fe2O3 | Sphere | PEG | Solvothermal Process | 18.4 | 93.3 | 111.1 | -45.4 | -11.6 | SKOV-3 | H | Ovary | Epithelial | Adult | L | 24 | 5 | MTT | TetrazoliumSalt | 0.1 | 93.312 | 1
Fe2O3 | Sphere | PEG | Solvothermal Process | 18.4 | 93.3 | 111.1 | -45.4 | -11.6 | SKOV-3 | H | Ovary | Epithelial | Adult | L | 24 | 10 | MTT | TetrazoliumSalt | 0.1 | 91.517 | 1
Fe2O3 | Sphere | PEG | Solvothermal Process | 18.4 | 93.3 | 111.1 | -45.4 | -11.6 | SKOV-3 | H | Ovary | Epithelial | Adult | L | 24 | 50 | MTT | TetrazoliumSalt | 0.1 | 80.914 | 1
Fe2O3 | Sphere | PEG | Solvothermal Process | 18.4 | 93.3 | 111.1 | -45.4 | -11.6 | SKOV-3 | H | Ovary | Epithelial | Adult | L | 24 | 100 | MTT | TetrazoliumSalt | 0.1 | 74.388 | 1
Fe2O3 | Sphere | PEG-FA | Solvothermal Process | 10 | 326.5 | 362.8 | -23.5 | -9.4 | SKOV-3 | H | Ovary | Epithelial | Adult | L | 24 | 0.5 | MTT | TetrazoliumSalt | 0.1 | 88.699 | 1
Fe2O3 | Sphere | PEG-FA | Solvothermal Process | 10 | 326.5 | 362.8 | -23.5 | -9.4 | SKOV-3 | H | Ovary | Epithelial | Adult | L | 24 | 1 | MTT | TetrazoliumSalt | 0.1 | 87.158 | 1
Fe2O3 | Sphere | PEG-FA | Solvothermal Process | 10 | 326.5 | 362.8 | -23.5 | -9.4 | SKOV-3 | H | Ovary | Epithelial | Adult | L | 24 | 5 | MTT | TetrazoliumSalt | 0.1 | 86.473 | 1
Fe2O3 | Sphere | PEG-FA | Solvothermal Process | 10 | 326.5 | 362.8 | -23.5 | -9.4 | SKOV-3 | H | Ovary | Epithelial | Adult | L | 24 | 10 | MTT | TetrazoliumSalt | 0.1 | 90.925 | 1
Fe2O3 | Sphere | PEG-FA | Solvothermal Process | 10 | 326.5 | 362.8 | -23.5 | -9.4 | SKOV-3 | H | Ovary | Epithelial | Adult | L | 24 | 50 | MTT | TetrazoliumSalt | 0.1 | 88.014 | 1
Fe2O3 | Sphere | PEG-FA | Solvothermal Process | 10 | 326.5 | 362.8 | -23.5 | -9.4 | SKOV-3 | H | Ovary | Epithelial | Adult | L | 24 | 100 | MTT | TetrazoliumSalt | 0.1 | 85.616 | 1
Fe2O3 | Sphere | Silica-FA | Solvothermal Process | 10 | 274.1 | 567.3 | -27.7 | -7.6 | SKOV-3 | H | Ovary | Epithelial | Adult | L | 24 | 0.5 | MTT | TetrazoliumSalt | 0.1 | 87.873 | 1
Fe2O3 | Sphere | Silica-FA | Solvothermal Process | 10 | 274.1 | 567.3 | -27.7 | -7.6 | SKOV-3 | H | Ovary | Epithelial | Adult | L | 24 | 1 | MTT | TetrazoliumSalt | 0.1 | 86.455 | 1
Fe2O3 | Sphere | Silica-FA | Solvothermal Process | 10 | 274.1 | 567.3 | -27.7 | -7.6 | SKOV-3 | H | Ovary | Epithelial | Adult | L | 24 | 5 | MTT | TetrazoliumSalt | 0.1 | 83.445 | 1
Fe2O3 | Sphere | Silica-FA | Solvothermal Process | 10 | 274.1 | 567.3 | -27.7 | -7.6 | SKOV-3 | H | Ovary | Epithelial | Adult | L | 24 | 10 | MTT | TetrazoliumSalt | 0.1 | 91.639 | 1
Fe2O3 | Sphere | Silica-FA | Solvothermal Process | 10 | 274.1 | 567.3 | -27.7 | -7.6 | SKOV-3 | H | Ovary | Epithelial | Adult | L | 24 | 50 | MTT | TetrazoliumSalt | 0.1 | 85.786 | 1
Fe2O3 | Sphere | Silica-FA | Solvothermal Process | 10 | 274.1 | 567.3 | -27.7 | -7.6 | SKOV-3 | H | Ovary | Epithelial | Adult | L | 24 | 100 | MTT | TetrazoliumSalt | 0.1 | 84.114 | 1
Fe2O3 | Sphere | PEG | Solvothermal Process | 18.4 | 93.3 | 111.1 | -45.4 | -11.6 | SKOV-3 | H | Ovary | Epithelial | Adult | L | 48 | 0.5 | MTT | TetrazoliumSalt | 0.1 | 105.22 | 1
Fe2O3 | Sphere | PEG | Solvothermal Process | 18.4 | 93.3 | 111.1 | -45.4 | -11.6 | SKOV-3 | H | Ovary | Epithelial | Adult | L | 48 | 1 | MTT | TetrazoliumSalt | 0.1 | 96.9 | 1
Fe2O3 | Sphere | PEG | Solvothermal Process | 18.4 | 93.3 | 111.1 | -45.4 | -11.6 | SKOV-3 | H | Ovary | Epithelial | Adult | L | 48 | 5 | MTT | TetrazoliumSalt | 0.1 | 94.29 | 1
Fe2O3 | Sphere | PEG | Solvothermal Process | 18.4 | 93.3 | 111.1 | -45.4 | -11.6 | SKOV-3 | H | Ovary | Epithelial | Adult | L | 48 | 10 | MTT | TetrazoliumSalt | 0.1 | 89.886 | 1
Fe2O3 | Sphere | PEG | Solvothermal Process | 18.4 | 93.3 | 111.1 | -45.4 | -11.6 | SKOV-3 | H | Ovary | Epithelial | Adult | L | 48 | 50 | MTT | TetrazoliumSalt | 0.1 | 86.949 | 1
Fe2O3 | Sphere | PEG | Solvothermal Process | 18.4 | 93.3 | 111.1 | -45.4 | -11.6 | SKOV-3 | H | Ovary | Epithelial | Adult | L | 48 | 100 | MTT | TetrazoliumSalt | 0.1 | 82.545 | 1
Fe2O3 | Sphere | PEG-FA | Solvothermal Process | 10 | 326.5 | 362.8 | -23.5 | -9.4 | SKOV-3 | H | Ovary | Epithelial | Adult | L | 48 | 0.5 | MTT | TetrazoliumSalt | 0.1 | 98.288 | 1
Fe2O3 | Sphere | PEG-FA | Solvothermal Process | 10 | 326.5 | 362.8 | -23.5 | -9.4 | SKOV-3 | H | Ovary | Epithelial | Adult | L | 48 | 1 | MTT | TetrazoliumSalt | 0.1 | 99.144 | 1
Fe2O3 | Sphere | PEG-FA | Solvothermal Process | 10 | 326.5 | 362.8 | -23.5 | -9.4 | SKOV-3 | H | Ovary | Epithelial | Adult | L | 48 | 5 | MTT | TetrazoliumSalt | 0.1 | 93.151 | 1
Fe2O3 | Sphere | PEG-FA | Solvothermal Process | 10 | 326.5 | 362.8 | -23.5 | -9.4 | SKOV-3 | H | Ovary | Epithelial | Adult | L | 48 | 10 | MTT | TetrazoliumSalt | 0.1 | 92.979 | 1
Fe2O3 | Sphere | PEG-FA | Solvothermal Process | 10 | 326.5 | 362.8 | -23.5 | -9.4 | SKOV-3 | H | Ovary | Epithelial | Adult | L | 48 | 50 | MTT | TetrazoliumSalt | 0.1 | 88.87 | 1
Fe2O3 | Sphere | PEG-FA | Solvothermal Process | 10 | 326.5 | 362.8 | -23.5 | -9.4 | SKOV-3 | H | Ovary | Epithelial | Adult | L | 48 | 100 | MTT | TetrazoliumSalt | 0.1 | 86.473 | 1
Fe2O3 | Sphere | Silica-FA | Solvothermal Process | 10 | 274.1 | 567.3 | -27.7 | -7.6 | SKOV-3 | H | Ovary | Epithelial | Adult | L | 48 | 0.5 | MTT | TetrazoliumSalt | 0.1 | 93.144 | 1
Fe2O3 | Sphere | Silica-FA | Solvothermal Process | 10 | 274.1 | 567.3 | -27.7 | -7.6 | SKOV-3 | H | Ovary | Epithelial | Adult | L | 48 | 1 | MTT | TetrazoliumSalt | 0.1 | 87.793 | 1
Fe2O3 | Sphere | Silica-FA | Solvothermal Process | 10 | 274.1 | 567.3 | -27.7 | -7.6 | SKOV-3 | H | Ovary | Epithelial | Adult | L | 48 | 5 | MTT | TetrazoliumSalt | 0.1 | 88.629 | 1
Fe2O3 | Sphere | Silica-FA | Solvothermal Process | 10 | 274.1 | 567.3 | -27.7 | -7.6 | SKOV-3 | H | Ovary | Epithelial | Adult | L | 48 | 10 | MTT | TetrazoliumSalt | 0.1 | 90.301 | 1
Fe2O3 | Sphere | Silica-FA | Solvothermal Process | 10 | 274.1 | 567.3 | -27.7 | -7.6 | SKOV-3 | H | Ovary | Epithelial | Adult | L | 48 | 50 | MTT | TetrazoliumSalt | 0.1 | 85.786 | 1
Fe2O3 | Sphere | Silica-FA | Solvothermal Process | 10 | 274.1 | 567.3 | -27.7 | -7.6 | SKOV-3 | H | Ovary | Epithelial | Adult | L | 48 | 100 | MTT | TetrazoliumSalt | 0.1 | 83.445 | 1
Fe2O3 | Sphere | PEG-FA | Solvothermal Process | 10 | 326.5 | 362.8 | -23.5 | -9.4 | SKOV-3 | H | Ovary | Epithelial | Adult | L | 24 | 0.5 | LDH | LDHrelease | 0.1 | 96.743 | 1
Fe2O3 | Sphere | PEG-FA | Solvothermal Process | 10 | 326.5 | 362.8 | -23.5 | -9.4 | SKOV-3 | H | Ovary | Epithelial | Adult | L | 24 | 1 | LDH | LDHrelease | 0.1 | 83.225 | 1
Fe2O3 | Sphere | PEG-FA | Solvothermal Process | 10 | 326.5 | 362.8 | -23.5 | -9.4 | SKOV-3 | H | Ovary | Epithelial | Adult | L | 24 | 5 | LDH | LDHrelease | 0.1 | 82.573 | 1
Fe2O3 | Sphere | PEG-FA | Solvothermal Process | 10 | 326.5 | 362.8 | -23.5 | -9.4 | SKOV-3 | H | Ovary | Epithelial | Adult | L | 24 | 10 | LDH | LDHrelease | 0.1 | 80.945 | 1
Fe2O3 | Sphere | PEG-FA | Solvothermal Process | 10 | 326.5 | 362.8 | -23.5 | -9.4 | SKOV-3 | H | Ovary | Epithelial | Adult | L | 24 | 50 | LDH | LDHrelease | 0.1 | 80.945 | 1
Fe2O3 | Sphere | PEG-FA | Solvothermal Process | 10 | 326.5 | 362.8 | -23.5 | -9.4 | SKOV-3 | H | Ovary | Epithelial | Adult | L | 24 | 100 | LDH | LDHrelease | 0.1 | 79.316 | 1
Fe2O3 | Sphere | Silica-FA | Solvothermal Process | 10 | 274.1 | 567.3 | -27.7 | -7.6 | SKOV-3 | H | Ovary | Epithelial | Adult | L | 24 | 0.5 | LDH | LDHrelease | 0.1 | 96.743 | 1
Fe2O3 | Sphere | Silica-FA | Solvothermal Process | 10 | 274.1 | 567.3 | -27.7 | -7.6 | SKOV-3 | H | Ovary | Epithelial | Adult | L | 24 | 1 | LDH | LDHrelease | 0.1 | 82.573 | 1
Fe2O3 | Sphere | Silica-FA | Solvothermal Process | 10 | 274.1 | 567.3 | -27.7 | -7.6 | SKOV-3 | H | Ovary | Epithelial | Adult | L | 24 | 5 | LDH | LDHrelease | 0.1 | 76.873 | 1
Fe2O3 | Sphere | Silica-FA | Solvothermal Process | 10 | 274.1 | 567.3 | -27.7 | -7.6 | SKOV-3 | H | Ovary | Epithelial | Adult | L | 24 | 10 | LDH | LDHrelease | 0.1 | 76.873 | 1
Fe2O3 | Sphere | Silica-FA | Solvothermal Process | 10 | 274.1 | 567.3 | -27.7 | -7.6 | SKOV-3 | H | Ovary | Epithelial | Adult | L | 24 | 50 | LDH | LDHrelease | 0.1 | 91.205 | 1
Fe2O3 | Sphere | Silica-FA | Solvothermal Process | 10 | 274.1 | 567.3 | -27.7 | -7.6 | SKOV-3 | H | Ovary | Epithelial | Adult | L | 24 | 100 | LDH | LDHrelease | 0.1 | 91.205 | 1
Au | Rod | None | Commercial | 33.69 | 41.5 | 206.7 | -24.52 | -23.76 | NIH3T3 | A | Embryo | Fibroblast | Embryonic | L | 72 | 0.036 | MTS | TetrazoliumSalt | 2.17 | 80.385 | 1
Au | Rod | None | Commercial | 33.69 | 41.5 | 206.7 | -24.52 | -23.76 | NIH3T3 | A | Embryo | Fibroblast | Embryonic | L | 72 | 0.072 | MTS | TetrazoliumSalt | 2.17 | 72.957 | 1
Au | Rod | None | Commercial | 33.69 | 41.5 | 206.7 | -24.52 | -23.76 | NIH3T3 | A | Embryo | Fibroblast | Embryonic | L | 72 | 0.18 | MTS | TetrazoliumSalt | 2.17 | 56.616 | 1
Au | Rod | None | Commercial | 33.69 | 41.5 | 206.7 | -24.52 | -23.76 | NIH3T3 | A | Embryo | Fibroblast | Embryonic | L | 72 | 0.36 | MTS | TetrazoliumSalt | 2.17 | 49.684 | 1
Au | Rod | None | Commercial | 33.69 | 41.5 | 206.7 | -24.52 | -23.76 | NIH3T3 | A | Embryo | Fibroblast | Embryonic | L | 72 | 0.72 | MTS | TetrazoliumSalt | 2.17 | 42.256 | 1
Au | Rod | None | Commercial | 33.69 | 41.5 | 206.7 | -24.52 | -23.76 | NIH3T3 | A | Embryo | Fibroblast | Embryonic | L | 72 | 1 | MTS | TetrazoliumSalt | 2.17 | 42.586 | 1
Au | Rod | None | Commercial | 33.69 | 41.5 | 206.7 | -24.52 | -23.76 | PK-15 | A | Kidney | Epithelial | Adult | L | 72 | 0.036 | MTS | TetrazoliumSalt | 2.17 | 108.98 | 1
Au | Rod | None | Commercial | 33.69 | 41.5 | 206.7 | -24.52 | -23.76 | PK-15 | A | Kidney | Epithelial | Adult | L | 72 | 0.072 | MTS | TetrazoliumSalt | 2.17 | 106.23 | 1
Au | Rod | None | Commercial | 33.69 | 41.5 | 206.7 | -24.52 | -23.76 | PK-15 | A | Kidney | Epithelial | Adult | L | 72 | 0.18 | MTS | TetrazoliumSalt | 2.17 | 102.5 | 1
Au | Rod | None | Commercial | 33.69 | 41.5 | 206.7 | -24.52 | -23.76 | PK-15 | A | Kidney | Epithelial | Adult | L | 72 | 0.36 | MTS | TetrazoliumSalt | 2.17 | 90.126 | 1
Au | Rod | None | Commercial | 33.69 | 41.5 | 206.7 | -24.52 | -23.76 | PK-15 | A | Kidney | Epithelial | Adult | L | 72 | 0.72 | MTS | TetrazoliumSalt | 2.17 | 63.619 | 1
Au | Rod | None | Commercial | 33.69 | 41.5 | 206.7 | -24.52 | -23.76 | PK-15 | A | Kidney | Epithelial | Adult | L | 72 | 1 | MTS | TetrazoliumSalt | 2.17 | 47.518 | 1
Au | Rod | None | Commercial | 33.69 | 41.5 | 206.7 | -24.52 | -23.76 | VERO | A | Kidney | Epithelial | Adult | L | 72 | 0.036 | MTS | TetrazoliumSalt | 2.17 | 101.35 | 1
Au | Rod | None | Commercial | 33.69 | 41.5 | 206.7 | -24.52 | -23.76 | VERO | A | Kidney | Epithelial | Adult | L | 72 | 0.072 | MTS | TetrazoliumSalt | 2.17 | 91.689 | 1
Au | Rod | None | Commercial | 33.69 | 41.5 | 206.7 | -24.52 | -23.76 | VERO | A | Kidney | Epithelial | Adult | L | 72 | 0.18 | MTS | TetrazoliumSalt | 2.17 | 67.636 | 1
Au | Rod | None | Commercial | 33.69 | 41.5 | 206.7 | -24.52 | -23.76 | VERO | A | Kidney | Epithelial | Adult | L | 72 | 0.36 | MTS | TetrazoliumSalt | 2.17 | 41.527 | 1
Au | Rod | None | Commercial | 33.69 | 41.5 | 206.7 | -24.52 | -23.76 | VERO | A | Kidney | Epithelial | Adult | L | 72 | 0.72 | MTS | TetrazoliumSalt | 2.17 | 27.959 | 1
Au | Rod | None | Commercial | 33.69 | 41.5 | 206.7 | -24.52 | -23.76 | VERO | A | Kidney | Epithelial | Adult | L | 72 | 1 | MTS | TetrazoliumSalt | 2.17 | 28.37 | 1
SiO2 | Sphere | None | Commercial | 15 | 128 | 96 | -25 | -28 | A431 | H | Skin | Epithelial | Adult | L | 72 | 25 | MTT | TetrazoliumSalt | 2.17 | 88.973 | 1
SiO2 | Sphere | None | Commercial | 15 | 128 | 96 | -25 | -28 | A431 | H | Skin | Epithelial | Adult | L | 72 | 50 | MTT | TetrazoliumSalt | 2.17 | 76.933 | 1
SiO2 | Sphere | None | Commercial | 15 | 128 | 96 | -25 | -28 | A431 | H | Skin | Epithelial | Adult | L | 72 | 100 | MTT | TetrazoliumSalt | 2.17 | 59.949 | 1
SiO2 | Sphere | None | Commercial | 15 | 128 | 96 | -25 | -28 | A431 | H | Skin | Epithelial | Adult | L | 72 | 200 | MTT | TetrazoliumSalt | 2.17 | 48.923 | 1
SiO2 | Sphere | None | Commercial | 15 | 128 | 96 | -25 | -28 | A549 | H | Lung | Epithelial | Adult | L | 72 | 25 | MTT | TetrazoliumSalt | 2.17 | 87.072 | 1
SiO2 | Sphere | None | Commercial | 15 | 128 | 96 | -25 | -28 | A549 | H | Lung | Epithelial | Adult | L | 72 | 50 | MTT | TetrazoliumSalt | 2.17 | 74.018 | 1
SiO2 | Sphere | None | Commercial | 15 | 128 | 96 | -25 | -28 | A549 | H | Lung | Epithelial | Adult | L | 72 | 100 | MTT | TetrazoliumSalt | 2.17 | 58.048 | 1
SiO2 | Sphere | None | Commercial | 15 | 128 | 96 | -25 | -28 | A549 | H | Lung | Epithelial | Adult | L | 72 | 200 | MTT | TetrazoliumSalt | 2.17 | 44.994 | 1
SiO2 | Sphere | None | Commercial | 14.23 | 128 | 96 | -25 | -28 | HepG2 | H | Liver | Epithelial | Adult | L | 72 | 1 | MTT | TetrazoliumSalt | 2.17 | 96.842 | 1
SiO2 | Sphere | None | Commercial | 14.23 | 128 | 96 | -25 | -28 | HepG2 | H | Liver | Epithelial | Adult | L | 72 | 5 | MTT | TetrazoliumSalt | 2.17 | 95 | 1
SiO2 | Sphere | None | Commercial | 14.23 | 128 | 96 | -25 | -28 | HepG2 | H | Liver | Epithelial | Adult | L | 72 | 10 | MTT | TetrazoliumSalt | 2.17 | 91.184 | 1
SiO2 | Sphere | None | Commercial | 14.23 | 128 | 96 | -25 | -28 | HepG2 | H | Liver | Epithelial | Adult | L | 72 | 25 | MTT | TetrazoliumSalt | 2.17 | 79.342 | 1
SiO2 | Sphere | None | Commercial | 14.23 | 128 | 96 | -25 | -28 | HepG2 | H | Liver | Epithelial | Adult | L | 72 | 50 | MTT | TetrazoliumSalt | 2.17 | 71.316 | 1
SiO2 | Sphere | None | Commercial | 14.23 | 128 | 96 | -25 | -28 | HepG2 | H | Liver | Epithelial | Adult | L | 72 | 100 | MTT | TetrazoliumSalt | 2.17 | 63.816 | 1
SiO2 | Sphere | None | Commercial | 14.23 | 128 | 96 | -25 | -28 | HepG2 | H | Liver | Epithelial | Adult | L | 72 | 200 | MTT | TetrazoliumSalt | 2.17 | 55.263 | 1
SiO2 | Sphere | None | Commercial | 14.23 | 128 | 96 | -25 | -28 | HepG2 | H | Liver | Epithelial | Adult | L | 72 | 1 | NRU | NeutralRed | 2.17 | 96.708 | 1
SiO2 | Sphere | None | Commercial | 14.23 | 128 | 96 | -25 | -28 | HepG2 | H | Liver | Epithelial | Adult | L | 72 | 5 | NRU | NeutralRed | 2.17 | 95.61 | 1
SiO2 | Sphere | None | Commercial | 14.23 | 128 | 96 | -25 | -28 | HepG2 | H | Liver | Epithelial | Adult | L | 72 | 10 | NRU | NeutralRed | 2.17 | 92.455 | 1
SiO2 | Sphere | None | Commercial | 14.23 | 128 | 96 | -25 | -28 | HepG2 | H | Liver | Epithelial | Adult | L | 72 | 25 | NRU | NeutralRed | 2.17 | 78.326 | 1
SiO2 | Sphere | None | Commercial | 14.23 | 128 | 96 | -25 | -28 | HepG2 | H | Liver | Epithelial | Adult | L | 72 | 50 | NRU | NeutralRed | 2.17 | 71.605 | 1
SiO2 | Sphere | None | Commercial | 14.23 | 128 | 96 | -25 | -28 | HepG2 | H | Liver | Epithelial | Adult | L | 72 | 100 | NRU | NeutralRed | 2.17 | 65.021 | 1
SiO2 | Sphere | None | Commercial | 14.23 | 128 | 96 | -25 | -28 | HepG2 | H | Liver | Epithelial | Adult | L | 72 | 200 | NRU | NeutralRed | 2.17 | 58.848 | 1
SiO2 | Sphere | None | Hydrolysis | 21.06 | 289.76 | 96 | -28 | -28 | Caco-2 | H | Colon | Epithelial | Adult | L | 24 | 50 | AlamarBlue | AlamarBlue | 2.17 | 91.683 | 1
SiO2 | Sphere | None | Hydrolysis | 21.06 | 289.76 | 96 | -28 | -28 | Caco-2 | H | Colon | Epithelial | Adult | L | 24 | 100 | AlamarBlue | AlamarBlue | 2.17 | 117.41 | 1
SiO2 | Sphere | None | Hydrolysis | 21.06 | 289.76 | 96 | -28 | -28 | Caco-2 | H | Colon | Epithelial | Adult | L | 24 | 200 | AlamarBlue | AlamarBlue | 2.17 | 113.35 | 1
SiO2 | Sphere | None | Hydrolysis | 21.06 | 289.76 | 96 | -28 | -28 | Caco-2 | H | Colon | Epithelial | Adult | L | 24 | 500 | AlamarBlue | AlamarBlue | 2.17 | 128.05 | 1
SiO2 | Sphere | Chitosan | Hydrolysis | 21.06 | 578.27 | 96 | 8 | -28 | Caco-2 | H | Colon | Epithelial | Adult | L | 24 | 50 | AlamarBlue | AlamarBlue | 2.17 | 94.523 | 1
SiO2 | Sphere | Chitosan | Hydrolysis | 21.06 | 578.27 | 96 | 8 | -28 | Caco-2 | H | Colon | Epithelial | Adult | L | 24 | 100 | AlamarBlue | AlamarBlue | 2.17 | 69.258 | 1
SiO2 | Sphere | Chitosan | Hydrolysis | 21.06 | 578.27 | 96 | 8 | -28 | Caco-2 | H | Colon | Epithelial | Adult | L | 24 | 200 | AlamarBlue | AlamarBlue | 2.17 | 42.933 | 1
SiO2 | Sphere | Chitosan | Hydrolysis | 21.06 | 578.27 | 96 | 8 | -28 | Caco-2 | H | Colon | Epithelial | Adult | L | 24 | 500 | AlamarBlue | AlamarBlue | 2.17 | 40.636 | 1
SiO2 | Sphere | SodiumAlginate | Hydrolysis | 21.06 | 345.2 | 96 | -13 | -28 | Caco-2 | H | Colon | Epithelial | Adult | L | 24 | 50 | AlamarBlue | AlamarBlue | 2.17 | 88.508 | 1
SiO2 | Sphere | SodiumAlginate | Hydrolysis | 21.06 | 345.2 | 96 | -13 | -28 | Caco-2 | H | Colon | Epithelial | Adult | L | 24 | 100 | AlamarBlue | AlamarBlue | 2.17 | 36.878 | 1
SiO2 | Sphere | SodiumAlginate | Hydrolysis | 21.06 | 345.2 | 96 | -13 | -28 | Caco-2 | H | Colon | Epithelial | Adult | L | 24 | 200 | AlamarBlue | AlamarBlue | 2.17 | 34.305 | 1
SiO2 | Sphere | SodiumAlginate | Hydrolysis | 21.06 | 345.2 | 96 | -13 | -28 | Caco-2 | H | Colon | Epithelial | Adult | L | 24 | 500 | AlamarBlue | AlamarBlue | 2.17 | 28.473 | 1
SiO2 | Sphere | None | Hydrolysis | 21.06 | 289.76 | 96 | -28 | -28 | Caco-2 | H | Colon | Epithelial | Adult | L | 48 | 50 | AlamarBlue | AlamarBlue | 2.17 | 97.485 | 1
SiO2 | Sphere | None | Hydrolysis | 21.06 | 289.76 | 96 | -28 | -28 | Caco-2 | H | Colon | Epithelial | Adult | L | 48 | 100 | AlamarBlue | AlamarBlue | 2.17 | 110.44 | 1
SiO2 | Sphere | None | Hydrolysis | 21.06 | 289.76 | 96 | -28 | -28 | Caco-2 | H | Colon | Epithelial | Adult | L | 48 | 200 | AlamarBlue | AlamarBlue | 2.17 | 108.12 | 1
SiO2 | Sphere | None | Hydrolysis | 21.06 | 289.76 | 96 | -28 | -28 | Caco-2 | H | Colon | Epithelial | Adult | L | 48 | 500 | AlamarBlue | AlamarBlue | 2.17 | 107.74 | 1
SiO2 | Sphere | Chitosan | Hydrolysis | 21.06 | 578.27 | 96 | 8 | -28 | Caco-2 | H | Colon | Epithelial | Adult | L | 48 | 50 | AlamarBlue | AlamarBlue | 2.17 | 96.82 | 1
SiO2 | Sphere | Chitosan | Hydrolysis | 21.06 | 578.27 | 96 | 8 | -28 | Caco-2 | H | Colon | Epithelial | Adult | L | 48 | 100 | AlamarBlue | AlamarBlue | 2.17 | 93.64 | 1
SiO2 | Sphere | Chitosan | Hydrolysis | 21.06 | 578.27 | 96 | 8 | -28 | Caco-2 | H | Colon | Epithelial | Adult | L | 48 | 200 | AlamarBlue | AlamarBlue | 2.17 | 82.862 | 1
SiO2 | Sphere | Chitosan | Hydrolysis | 21.06 | 578.27 | 96 | 8 | -28 | Caco-2 | H | Colon | Epithelial | Adult | L | 48 | 500 | AlamarBlue | AlamarBlue | 2.17 | 76.678 | 1
SiO2 | Sphere | SodiumAlginate | Hydrolysis | 21.06 | 345.2 | 96 | -13 | -28 | Caco-2 | H | Colon | Epithelial | Adult | L | 48 | 50 | AlamarBlue | AlamarBlue | 2.17 | 98.113 | 1
SiO2 | Sphere | SodiumAlginate | Hydrolysis | 21.06 | 345.2 | 96 | -13 | -28 | Caco-2 | H | Colon | Epithelial | Adult | L | 48 | 100 | AlamarBlue | AlamarBlue | 2.17 | 81.475 | 1
SiO2 | Sphere | SodiumAlginate | Hydrolysis | 21.06 | 345.2 | 96 | -13 | -28 | Caco-2 | H | Colon | Epithelial | Adult | L | 48 | 200 | AlamarBlue | AlamarBlue | 2.17 | 82.676 | 1
SiO2 | Sphere | SodiumAlginate | Hydrolysis | 21.06 | 345.2 | 96 | -13 | -28 | Caco-2 | H | Colon | Epithelial | Adult | L | 48 | 500 | AlamarBlue | AlamarBlue | 2.17 | 79.417 | 1
SiO2 | Sphere | None | Hydrolysis | 21.06 | 289.76 | 96 | -28 | -28 | HepG2 | H | Liver | Epithelial | Adult | L | 24 | 50 | AlamarBlue | AlamarBlue | 2.17 | 88.516 | 1
SiO2 | Sphere | None | Hydrolysis | 21.06 | 289.76 | 96 | -28 | -28 | HepG2 | H | Liver | Epithelial | Adult | L | 24 | 100 | AlamarBlue | AlamarBlue | 2.17 | 83.569 | 1
SiO2 | Sphere | None | Hydrolysis | 21.06 | 289.76 | 96 | -28 | -28 | HepG2 | H | Liver | Epithelial | Adult | L | 24 | 200 | AlamarBlue | AlamarBlue | 2.17 | 81.625 | 1
SiO2 | Sphere | None | Hydrolysis | 21.06 | 289.76 | 96 | -28 | -28 | HepG2 | H | Liver | Epithelial | Adult | L | 24 | 500 | AlamarBlue | AlamarBlue | 2.17 | 93.11 | 1
SiO2 | Sphere | Chitosan | Hydrolysis | 21.06 | 578.27 | 96 | 8 | -28 | HepG2 | H | Liver | Epithelial | Adult | L | 24 | 50 | AlamarBlue | AlamarBlue | 2.17 | 99.824 | 1
SiO2 | Sphere | Chitosan | Hydrolysis | 21.06 | 578.27 | 96 | 8 | -28 | HepG2 | H | Liver | Epithelial | Adult | L | 24 | 100 | AlamarBlue | AlamarBlue | 2.17 | 63.269 | 1
SiO2 | Sphere | Chitosan | Hydrolysis | 21.06 | 578.27 | 96 | 8 | -28 | HepG2 | H | Liver | Epithelial | Adult | L | 24 | 200 | AlamarBlue | AlamarBlue | 2.17 | 52.9 | 1
SiO2 | Sphere | Chitosan | Hydrolysis | 21.06 | 578.27 | 96 | 8 | -28 | HepG2 | H | Liver | Epithelial | Adult | L | 24 | 500 | AlamarBlue | AlamarBlue | 2.17 | 78.383 | 1
SiO2 | Sphere | SodiumAlginate | Hydrolysis | 21.06 | 345.2 | 96 | -13 | -28 | HepG2 | H | Liver | Epithelial | Adult | L | 24 | 50 | AlamarBlue | AlamarBlue | 2.17 | 103.09 | 1
SiO2 | Sphere | SodiumAlginate | Hydrolysis | 21.06 | 345.2 | 96 | -13 | -28 | HepG2 | H | Liver | Epithelial | Adult | L | 24 | 100 | AlamarBlue | AlamarBlue | 2.17 | 86.942 | 1
SiO2 | Sphere | SodiumAlginate | Hydrolysis | 21.06 | 345.2 | 96 | -13 | -28 | HepG2 | H | Liver | Epithelial | Adult | L | 24 | 200 | AlamarBlue | AlamarBlue | 2.17 | 90.722 | 1
SiO2 | Sphere | SodiumAlginate | Hydrolysis | 21.06 | 345.2 | 96 | -13 | -28 | HepG2 | H | Liver | Epithelial | Adult | L | 24 | 500 | AlamarBlue | AlamarBlue | 2.17 | 77.32 | 1
SiO2 | Sphere | None | Hydrolysis | 21.06 | 289.76 | 96 | -28 | -28 | HepG2 | H | Liver | Epithelial | Adult | L | 48 | 50 | AlamarBlue | AlamarBlue | 2.17 | 92.403 | 1
SiO2 | Sphere | None | Hydrolysis | 21.06 | 289.76 | 96 | -28 | -28 | HepG2 | H | Liver | Epithelial | Adult | L | 48 | 100 | AlamarBlue | AlamarBlue | 2.17 | 98.057 | 1
SiO2 | Sphere | None | Hydrolysis | 21.06 | 289.76 | 96 | -28 | -28 | HepG2 | H | Liver | Epithelial | Adult | L | 48 | 200 | AlamarBlue | AlamarBlue | 2.17 | 101.59 | 1
SiO2 | Sphere | None | Hydrolysis | 21.06 | 289.76 | 96 | -28 | -28 | HepG2 | H | Liver | Epithelial | Adult | L | 48 | 500 | AlamarBlue | AlamarBlue | 2.17 | 100.35 | 1
SiO2 | Sphere | Chitosan | Hydrolysis | 21.06 | 578.27 | 96 | 8 | -28 | HepG2 | H | Liver | Epithelial | Adult | L | 48 | 50 | AlamarBlue | AlamarBlue | 2.17 | 99.473 | 1
SiO2 | Sphere | Chitosan | Hydrolysis | 21.06 | 578.27 | 96 | 8 | -28 | HepG2 | H | Liver | Epithelial | Adult | L | 48 | 100 | AlamarBlue | AlamarBlue | 2.17 | 89.455 | 1
SiO2 | Sphere | Chitosan | Hydrolysis | 21.06 | 578.27 | 96 | 8 | -28 | HepG2 | H | Liver | Epithelial | Adult | L | 48 | 200 | AlamarBlue | AlamarBlue | 2.17 | 85.764 | 1
SiO2 | Sphere | Chitosan | Hydrolysis | 21.06 | 578.27 | 96 | 8 | -28 | HepG2 | H | Liver | Epithelial | Adult | L | 48 | 500 | AlamarBlue | AlamarBlue | 2.17 | 92.794 | 1
SiO2 | Sphere | SodiumAlginate | Hydrolysis | 21.06 | 345.2 | 96 | -13 | -28 | HepG2 | H | Liver | Epithelial | Adult | L | 48 | 50 | AlamarBlue | AlamarBlue | 2.17 | 97.938 | 1
SiO2 | Sphere | SodiumAlginate | Hydrolysis | 21.06 | 345.2 | 96 | -13 | -28 | HepG2 | H | Liver | Epithelial | Adult | L | 48 | 100 | AlamarBlue | AlamarBlue | 2.17 | 95.876 | 1
SiO2 | Sphere | SodiumAlginate | Hydrolysis | 21.06 | 345.2 | 96 | -13 | -28 | HepG2 | H | Liver | Epithelial | Adult | L | 48 | 200 | AlamarBlue | AlamarBlue | 2.17 | 95.361 | 1
SiO2 | Sphere | SodiumAlginate | Hydrolysis | 21.06 | 345.2 | 96 | -13 | -28 | HepG2 | H | Liver | Epithelial | Adult | L | 48 | 500 | AlamarBlue | AlamarBlue | 2.17 | 90.893 | 1
SiO2 | Sphere | None | Sol-Gel Method | 21.06 | 37.82 | 96 | -24.5 | -28 | A549 | H | Lung | Epithelial | Adult | L | 24 | 10 | MTT | TetrazoliumSalt | 2.17 | 76.923 | 1
SiO2 | Sphere | None | Sol-Gel Method | 21.06 | 37.82 | 96 | -24.5 | -28 | A549 | H | Lung | Epithelial | Adult | L | 24 | 50 | MTT | TetrazoliumSalt | 2.17 | 67.494 | 1
SiO2 | Sphere | None | Sol-Gel Method | 21.06 | 37.82 | 96 | -24.5 | -28 | A549 | H | Lung | Epithelial | Adult | L | 24 | 100 | MTT | TetrazoliumSalt | 2.17 | 61.29 | 1
SiO2 | Sphere | None | Sol-Gel Method | 21.06 | 37.82 | 96 | -24.5 | -28 | A549 | H | Lung | Epithelial | Adult | L | 24 | 200 | MTT | TetrazoliumSalt | 2.17 | 62.283 | 1
SiO2 | Sphere | None | Sol-Gel Method | 21.06 | 37.82 | 96 | -24.5 | -28 | A549 | H | Lung | Epithelial | Adult | L | 24 | 500 | MTT | TetrazoliumSalt | 2.17 | 63.275 | 1
SiO2 | Sphere | None | Sol-Gel Method | 59.72 | 70.12 | 96 | -38.1 | -28 | A549 | H | Lung | Epithelial | Adult | L | 24 | 10 | MTT | TetrazoliumSalt | 2.17 | 100.99 | 1
SiO2 | Sphere | None | Sol-Gel Method | 59.72 | 70.12 | 96 | -38.1 | -28 | A549 | H | Lung | Epithelial | Adult | L | 24 | 50 | MTT | TetrazoliumSalt | 2.17 | 72.705 | 1
SiO2 | Sphere | None | Sol-Gel Method | 59.72 | 70.12 | 96 | -38.1 | -28 | A549 | H | Lung | Epithelial | Adult | L | 24 | 100 | MTT | TetrazoliumSalt | 2.17 | 70.471 | 1
SiO2 | Sphere | None | Sol-Gel Method | 59.72 | 70.12 | 96 | -38.1 | -28 | A549 | H | Lung | Epithelial | Adult | L | 24 | 200 | MTT | TetrazoliumSalt | 2.17 | 64.02 | 1
SiO2 | Sphere | None | Sol-Gel Method | 59.72 | 70.12 | 96 | -38.1 | -28 | A549 | H | Lung | Epithelial | Adult | L | 24 | 500 | MTT | TetrazoliumSalt | 2.17 | 62.283 | 1
SiO2 | Sphere | None | Sol-Gel Method | 100.33 | 105.5 | 96 | -31.7 | -28 | A549 | H | Lung | Epithelial | Adult | L | 24 | 10 | MTT | TetrazoliumSalt | 2.17 | 89.826 | 1
SiO2 | Sphere | None | Sol-Gel Method | 100.33 | 105.5 | 96 | -31.7 | -28 | A549 | H | Lung | Epithelial | Adult | L | 24 | 50 | MTT | TetrazoliumSalt | 2.17 | 70.471 | 1
SiO2 | Sphere | None | Sol-Gel Method | 100.33 | 105.5 | 96 | -31.7 | -28 | A549 | H | Lung | Epithelial | Adult | L | 24 | 100 | MTT | TetrazoliumSalt | 2.17 | 71.464 | 1
SiO2 | Sphere | None | Sol-Gel Method | 100.33 | 105.5 | 96 | -31.7 | -28 | A549 | H | Lung | Epithelial | Adult | L | 24 | 200 | MTT | TetrazoliumSalt | 2.17 | 65.757 | 1
SiO2 | Sphere | None | Sol-Gel Method | 100.33 | 105.5 | 96 | -31.7 | -28 | A549 | H | Lung | Epithelial | Adult | L | 24 | 500 | MTT | TetrazoliumSalt | 2.17 | 72.705 | 1
SiO2 | Sphere | None | Sol-Gel Method | 199.89 | 203.3 | 96 | -36.3 | -28 | A549 | H | Lung | Epithelial | Adult | L | 24 | 10 | MTT | TetrazoliumSalt | 2.17 | 75.186 | 1
SiO2 | Sphere | None | Sol-Gel Method | 199.89 | 203.3 | 96 | -36.3 | -28 | A549 | H | Lung | Epithelial | Adult | L | 24 | 50 | MTT | TetrazoliumSalt | 2.17 | 63.027 | 1
SiO2 | Sphere | None | Sol-Gel Method | 199.89 | 203.3 | 96 | -36.3 | -28 | A549 | H | Lung | Epithelial | Adult | L | 24 | 100 | MTT | TetrazoliumSalt | 2.17 | 62.283 | 1
SiO2 | Sphere | None | Sol-Gel Method | 199.89 | 203.3 | 96 | -36.3 | -28 | A549 | H | Lung | Epithelial | Adult | L | 24 | 200 | MTT | TetrazoliumSalt | 2.17 | 62.779 | 1
SiO2 | Sphere | None | Sol-Gel Method | 199.89 | 203.3 | 96 | -36.3 | -28 | A549 | H | Lung | Epithelial | Adult | L | 24 | 500 | MTT | TetrazoliumSalt | 2.17 | 61.042 | 1
SiO2 | Sphere | None | Sol-Gel Method | 21.06 | 37.82 | 96 | -24.5 | -28 | A549 | H | Lung | Epithelial | Adult | L | 72 | 10 | MTT | TetrazoliumSalt | 2.17 | 58.542 | 1
SiO2 | Sphere | None | Sol-Gel Method | 21.06 | 37.82 | 96 | -24.5 | -28 | A549 | H | Lung | Epithelial | Adult | L | 72 | 50 | MTT | TetrazoliumSalt | 2.17 | 50.797 | 1
SiO2 | Sphere | None | Sol-Gel Method | 21.06 | 37.82 | 96 | -24.5 | -28 | A549 | H | Lung | Epithelial | Adult | L | 72 | 100 | MTT | TetrazoliumSalt | 2.17 | 49.886 | 1
SiO2 | Sphere | None | Sol-Gel Method | 21.06 | 37.82 | 96 | -24.5 | -28 | A549 | H | Lung | Epithelial | Adult | L | 72 | 200 | MTT | TetrazoliumSalt | 2.17 | 50.569 | 1
SiO2 | Sphere | None | Sol-Gel Method | 21.06 | 37.82 | 96 | -24.5 | -28 | A549 | H | Lung | Epithelial | Adult | L | 72 | 500 | MTT | TetrazoliumSalt | 2.17 | 44.647 | 1
SiO2 | Sphere | None | Sol-Gel Method | 59.72 | 70.12 | 96 | -38.1 | -28 | A549 | H | Lung | Epithelial | Adult | L | 72 | 10 | MTT | TetrazoliumSalt | 2.17 | 96.583 | 1
SiO2 | Sphere | None | Sol-Gel Method | 59.72 | 70.12 | 96 | -38.1 | -28 | A549 | H | Lung | Epithelial | Adult | L | 72 | 50 | MTT | TetrazoliumSalt | 2.17 | 53.303 | 1
SiO2 | Sphere | None | Sol-Gel Method | 59.72 | 70.12 | 96 | -38.1 | -28 | A549 | H | Lung | Epithelial | Adult | L | 72 | 100 | MTT | TetrazoliumSalt | 2.17 | 49.886 | 1
SiO2 | Sphere | None | Sol-Gel Method | 59.72 | 70.12 | 96 | -38.1 | -28 | A549 | H | Lung | Epithelial | Adult | L | 72 | 200 | MTT | TetrazoliumSalt | 2.17 | 31.435 | 1
SiO2 | Sphere | None | Sol-Gel Method | 59.72 | 70.12 | 96 | -38.1 | -28 | A549 | H | Lung | Epithelial | Adult | L | 72 | 500 | MTT | TetrazoliumSalt | 2.17 | 15.718 | 1
SiO2 | Sphere | None | Sol-Gel Method | 100.33 | 105.5 | 96 | -31.7 | -28 | A549 | H | Lung | Epithelial | Adult | L | 72 | 10 | MTT | TetrazoliumSalt | 2.17 | 68.337 | 1
SiO2 | Sphere | None | Sol-Gel Method | 100.33 | 105.5 | 96 | -31.7 | -28 | A549 | H | Lung | Epithelial | Adult | L | 72 | 50 | MTT | TetrazoliumSalt | 2.17 | 54.214 | 1
SiO2 | Sphere | None | Sol-Gel Method | 100.33 | 105.5 | 96 | -31.7 | -28 | A549 | H | Lung | Epithelial | Adult | L | 72 | 100 | MTT | TetrazoliumSalt | 2.17 | 51.708 | 1
SiO2 | Sphere | None | Sol-Gel Method | 100.33 | 105.5 | 96 | -31.7 | -28 | A549 | H | Lung | Epithelial | Adult | L | 72 | 200 | MTT | TetrazoliumSalt | 2.17 | 55.353 | 1
SiO2 | Sphere | None | Sol-Gel Method | 100.33 | 105.5 | 96 | -31.7 | -28 | A549 | H | Lung | Epithelial | Adult | L | 72 | 500 | MTT | TetrazoliumSalt | 2.17 | 53.531 | 1
SiO2 | Sphere | None | Sol-Gel Method | 199.89 | 203.3 | 96 | -36.3 | -28 | A549 | H | Lung | Epithelial | Adult | L | 72 | 10 | MTT | TetrazoliumSalt | 2.17 | 66.287 | 1
SiO2 | Sphere | None | Sol-Gel Method | 199.89 | 203.3 | 96 | -36.3 | -28 | A549 | H | Lung | Epithelial | Adult | L | 72 | 50 | MTT | TetrazoliumSalt | 2.17 | 50.569 | 1
SiO2 | Sphere | None | Sol-Gel Method | 199.89 | 203.3 | 96 | -36.3 | -28 | A549 | H | Lung | Epithelial | Adult | L | 72 | 100 | MTT | TetrazoliumSalt | 2.17 | 50.114 | 1
SiO2 | Sphere | None | Sol-Gel Method | 199.89 | 203.3 | 96 | -36.3 | -28 | A549 | H | Lung | Epithelial | Adult | L | 72 | 200 | MTT | TetrazoliumSalt | 2.17 | 50.797 | 1
SiO2 | Sphere | None | Sol-Gel Method | 199.89 | 203.3 | 96 | -36.3 | -28 | A549 | H | Lung | Epithelial | Adult | L | 72 | 500 | MTT | TetrazoliumSalt | 2.17 | 45.33 | 1
SiO2 | Sphere | None | Sol-Gel Method | 21.06 | 37.82 | 96 | -24.5 | -28 | NIH3T3 | A | Embryo | Fibroblast | Embryonic | L | 24 | 10 | MTT | TetrazoliumSalt | 2.17 | 65.366 | 1
SiO2 | Sphere | None | Sol-Gel Method | 21.06 | 37.82 | 96 | -24.5 | -28 | NIH3T3 | A | Embryo | Fibroblast | Embryonic | L | 24 | 50 | MTT | TetrazoliumSalt | 2.17 | 50 | 1
SiO2 | Sphere | None | Sol-Gel Method | 21.06 | 37.82 | 96 | -24.5 | -28 | NIH3T3 | A | Embryo | Fibroblast | Embryonic | L | 24 | 100 | MTT | TetrazoliumSalt | 2.17 | 44.39 | 1
SiO2 | Sphere | None | Sol-Gel Method | 21.06 | 37.82 | 96 | -24.5 | -28 | NIH3T3 | A | Embryo | Fibroblast | Embryonic | L | 24 | 200 | MTT | TetrazoliumSalt | 2.17 | 38.049 | 1
SiO2 | Sphere | None | Sol-Gel Method | 21.06 | 37.82 | 96 | -24.5 | -28 | NIH3T3 | A | Embryo | Fibroblast | Embryonic | L | 24 | 500 | MTT | TetrazoliumSalt | 2.17 | 34.146 | 1
SiO2 | Sphere | None | Sol-Gel Method | 59.72 | 70.12 | 96 | -38.1 | -28 | NIH3T3 | A | Embryo | Fibroblast | Embryonic | L | 24 | 10 | MTT | TetrazoliumSalt | 2.17 | 108.05 | 1
SiO2 | Sphere | None | Sol-Gel Method | 59.72 | 70.12 | 96 | -38.1 | -28 | NIH3T3 | A | Embryo | Fibroblast | Embryonic | L | 24 | 50 | MTT | TetrazoliumSalt | 2.17 | 54.146 | 1
SiO2 | Sphere | None | Sol-Gel Method | 59.72 | 70.12 | 96 | -38.1 | -28 | NIH3T3 | A | Embryo | Fibroblast | Embryonic | L | 24 | 100 | MTT | TetrazoliumSalt | 2.17 | 49.512 | 1
SiO2 | Sphere | None | Sol-Gel Method | 59.72 | 70.12 | 96 | -38.1 | -28 | NIH3T3 | A | Embryo | Fibroblast | Embryonic | L | 24 | 200 | MTT | TetrazoliumSalt | 2.17 | 42.683 | 1
SiO2 | Sphere | None | Sol-Gel Method | 59.72 | 70.12 | 96 | -38.1 | -28 | NIH3T3 | A | Embryo | Fibroblast | Embryonic | L | 24 | 500 | MTT | TetrazoliumSalt | 2.17 | 5.122 | 1
SiO2 | Sphere | None | Sol-Gel Method | 100.33 | 105.5 | 96 | -31.7 | -28 | NIH3T3 | A | Embryo | Fibroblast | Embryonic | L | 24 | 10 | MTT | TetrazoliumSalt | 2.17 | 53.902 | 1
SiO2 | Sphere | None | Sol-Gel Method | 100.33 | 105.5 | 96 | -31.7 | -28 | NIH3T3 | A | Embryo | Fibroblast | Embryonic | L | 24 | 50 | MTT | TetrazoliumSalt | 2.17 | 44.878 | 1
SiO2 | Sphere | None | Sol-Gel Method | 100.33 | 105.5 | 96 | -31.7 | -28 | NIH3T3 | A | Embryo | Fibroblast | Embryonic | L | 24 | 100 | MTT | TetrazoliumSalt | 2.17 | 34.878 | 1
SiO2 | Sphere | None | Sol-Gel Method | 100.33 | 105.5 | 96 | -31.7 | -28 | NIH3T3 | A | Embryo | Fibroblast | Embryonic | L | 24 | 200 | MTT | TetrazoliumSalt | 2.17 | 30.244 | 1
SiO2 | Sphere | None | Sol-Gel Method | 100.33 | 105.5 | 96 | -31.7 | -28 | NIH3T3 | A | Embryo | Fibroblast | Embryonic | L | 24 | 500 | MTT | TetrazoliumSalt | 2.17 | 29.024 | 1
SiO2 | Sphere | None | Sol-Gel Method | 199.89 | 203.3 | 96 | -36.3 | -28 | NIH3T3 | A | Embryo | Fibroblast | Embryonic | L | 24 | 10 | MTT | TetrazoliumSalt | 2.17 | 50 | 1
SiO2 | Sphere | None | Sol-Gel Method | 199.89 | 203.3 | 96 | -36.3 | -28 | NIH3T3 | A | Embryo | Fibroblast | Embryonic | L | 24 | 50 | MTT | TetrazoliumSalt | 2.17 | 40.732 | 1
SiO2 | Sphere | None | Sol-Gel Method | 199.89 | 203.3 | 96 | -36.3 | -28 | NIH3T3 | A | Embryo | Fibroblast | Embryonic | L | 24 | 100 | MTT | TetrazoliumSalt | 2.17 | 32.683 | 1
SiO2 | Sphere | None | Sol-Gel Method | 199.89 | 203.3 | 96 | -36.3 | -28 | NIH3T3 | A | Embryo | Fibroblast | Embryonic | L | 24 | 200 | MTT | TetrazoliumSalt | 2.17 | 24.878 | 1
SiO2 | Sphere | None | Sol-Gel Method | 199.89 | 203.3 | 96 | -36.3 | -28 | NIH3T3 | A | Embryo | Fibroblast | Embryonic | L | 24 | 500 | MTT | TetrazoliumSalt | 2.17 | 24.878 | 1
SiO2 | Sphere | None | Sol-Gel Method | 21.06 | 37.82 | 96 | -24.5 | -28 | NIH3T3 | A | Embryo | Fibroblast | Embryonic | L | 72 | 10 | MTT | TetrazoliumSalt | 2.17 | 45.578 | 1
SiO2 | Sphere | None | Sol-Gel Method | 21.06 | 37.82 | 96 | -24.5 | -28 | NIH3T3 | A | Embryo | Fibroblast | Embryonic | L | 72 | 50 | MTT | TetrazoliumSalt | 2.17 | 38.095 | 1
SiO2 | Sphere | None | Sol-Gel Method | 21.06 | 37.82 | 96 | -24.5 | -28 | NIH3T3 | A | Embryo | Fibroblast | Embryonic | L | 72 | 100 | MTT | TetrazoliumSalt | 2.17 | 34.921 | 1
SiO2 | Sphere | None | Sol-Gel Method | 21.06 | 37.82 | 96 | -24.5 | -28 | NIH3T3 | A | Embryo | Fibroblast | Embryonic | L | 72 | 200 | MTT | TetrazoliumSalt | 2.17 | 27.891 | 1
SiO2 | Sphere | None | Sol-Gel Method | 21.06 | 37.82 | 96 | -24.5 | -28 | NIH3T3 | A | Embryo | Fibroblast | Embryonic | L | 72 | 500 | MTT | TetrazoliumSalt | 2.17 | 17.007 | 1
SiO2 | Sphere | None | Sol-Gel Method | 59.72 | 70.12 | 96 | -38.1 | -28 | NIH3T3 | A | Embryo | Fibroblast | Embryonic | L | 72 | 10 | MTT | TetrazoliumSalt | 2.17 | 87.528 | 1
SiO2 | Sphere | None | Sol-Gel Method | 59.72 | 70.12 | 96 | -38.1 | -28 | NIH3T3 | A | Embryo | Fibroblast | Embryonic | L | 72 | 50 | MTT | TetrazoliumSalt | 2.17 | 32.2 | 1
SiO2 | Sphere | None | Sol-Gel Method | 59.72 | 70.12 | 96 | -38.1 | -28 | NIH3T3 | A | Embryo | Fibroblast | Embryonic | L | 72 | 100 | MTT | TetrazoliumSalt | 2.17 | 30.839 | 1
SiO2 | Sphere | None | Sol-Gel Method | 59.72 | 70.12 | 96 | -38.1 | -28 | NIH3T3 | A | Embryo | Fibroblast | Embryonic | L | 72 | 200 | MTT | TetrazoliumSalt | 2.17 | 23.356 | 1
SiO2 | Sphere | None | Sol-Gel Method | 59.72 | 70.12 | 96 | -38.1 | -28 | NIH3T3 | A | Embryo | Fibroblast | Embryonic | L | 72 | 500 | MTT | TetrazoliumSalt | 2.17 | 1.1338 | 1
SiO2 | Sphere | None | Sol-Gel Method | 100.33 | 105.5 | 96 | -31.7 | -28 | NIH3T3 | A | Embryo | Fibroblast | Embryonic | L | 72 | 10 | MTT | TetrazoliumSalt | 2.17 | 42.63 | 1
SiO2 | Sphere | None | Sol-Gel Method | 100.33 | 105.5 | 96 | -31.7 | -28 | NIH3T3 | A | Embryo | Fibroblast | Embryonic | L | 72 | 50 | MTT | TetrazoliumSalt | 2.17 | 34.467 | 1
SiO2 | Sphere | None | Sol-Gel Method | 100.33 | 105.5 | 96 | -31.7 | -28 | NIH3T3 | A | Embryo | Fibroblast | Embryonic | L | 72 | 100 | MTT | TetrazoliumSalt | 2.17 | 31.973 | 1
SiO2 | Sphere | None | Sol-Gel Method | 100.33 | 105.5 | 96 | -31.7 | -28 | NIH3T3 | A | Embryo | Fibroblast | Embryonic | L | 72 | 200 | MTT | TetrazoliumSalt | 2.17 | 27.891 | 1
SiO2 | Sphere | None | Sol-Gel Method | 100.33 | 105.5 | 96 | -31.7 | -28 | NIH3T3 | A | Embryo | Fibroblast | Embryonic | L | 72 | 500 | MTT | TetrazoliumSalt | 2.17 | 17.234 | 1
SiO2 | Sphere | None | Sol-Gel Method | 199.89 | 203.3 | 96 | -36.3 | -28 | NIH3T3 | A | Embryo | Fibroblast | Embryonic | L | 72 | 10 | MTT | TetrazoliumSalt | 2.17 | 42.177 | 1
SiO2 | Sphere | None | Sol-Gel Method | 199.89 | 203.3 | 96 | -36.3 | -28 | NIH3T3 | A | Embryo | Fibroblast | Embryonic | L | 72 | 50 | MTT | TetrazoliumSalt | 2.17 | 29.252 | 1
SiO2 | Sphere | None | Sol-Gel Method | 199.89 | 203.3 | 96 | -36.3 | -28 | NIH3T3 | A | Embryo | Fibroblast | Embryonic | L | 72 | 100 | MTT | TetrazoliumSalt | 2.17 | 24.943 | 1
SiO2 | Sphere | None | Sol-Gel Method | 199.89 | 203.3 | 96 | -36.3 | -28 | NIH3T3 | A | Embryo | Fibroblast | Embryonic | L | 72 | 200 | MTT | TetrazoliumSalt | 2.17 | 22.676 | 1
SiO2 | Sphere | None | Sol-Gel Method | 199.89 | 203.3 | 96 | -36.3 | -28 | NIH3T3 | A | Embryo | Fibroblast | Embryonic | L | 72 | 500 | MTT | TetrazoliumSalt | 2.17 | 12.245 | 1
SiO2 | Sphere | None | Sol-Gel Method | 21.06 | 37.82 | 96 | -24.5 | -28 | HepG2 | H | Liver | Epithelial | Adult | L | 24 | 10 | MTT | TetrazoliumSalt | 2.17 | 68.856 | 1
SiO2 | Sphere | None | Sol-Gel Method | 21.06 | 37.82 | 96 | -24.5 | -28 | HepG2 | H | Liver | Epithelial | Adult | L | 24 | 50 | MTT | TetrazoliumSalt | 2.17 | 61.071 | 1
SiO2 | Sphere | None | Sol-Gel Method | 21.06 | 37.82 | 96 | -24.5 | -28 | HepG2 | H | Liver | Epithelial | Adult | L | 24 | 100 | MTT | TetrazoliumSalt | 2.17 | 59.611 | 1
SiO2 | Sphere | None | Sol-Gel Method | 21.06 | 37.82 | 96 | -24.5 | -28 | HepG2 | H | Liver | Epithelial | Adult | L | 24 | 200 | MTT | TetrazoliumSalt | 2.17 | 59.124 | 1
SiO2 | Sphere | None | Sol-Gel Method | 21.06 | 37.82 | 96 | -24.5 | -28 | HepG2 | H | Liver | Epithelial | Adult | L | 24 | 500 | MTT | TetrazoliumSalt | 2.17 | 58.151 | 1
SiO2 | Sphere | None | Sol-Gel Method | 59.72 | 70.12 | 96 | -38.1 | -28 | HepG2 | H | Liver | Epithelial | Adult | L | 24 | 10 | MTT | TetrazoliumSalt | 2.17 | 99.757 | 1
SiO2 | Sphere | None | Sol-Gel Method | 59.72 | 70.12 | 96 | -38.1 | -28 | HepG2 | H | Liver | Epithelial | Adult | L | 24 | 50 | MTT | TetrazoliumSalt | 2.17 | 67.397 | 1
SiO2 | Sphere | None | Sol-Gel Method | 59.72 | 70.12 | 96 | -38.1 | -28 | HepG2 | H | Liver | Epithelial | Adult | L | 24 | 100 | MTT | TetrazoliumSalt | 2.17 | 66.423 | 1
SiO2 | Sphere | None | Sol-Gel Method | 59.72 | 70.12 | 96 | -38.1 | -28 | HepG2 | H | Liver | Epithelial | Adult | L | 24 | 200 | MTT | TetrazoliumSalt | 2.17 | 62.774 | 1
SiO2 | Sphere | None | Sol-Gel Method | 59.72 | 70.12 | 96 | -38.1 | -28 | HepG2 | H | Liver | Epithelial | Adult | L | 24 | 500 | MTT | TetrazoliumSalt | 2.17 | 53.041 | 1
SiO2 | Sphere | None | Sol-Gel Method | 100.33 | 105.5 | 96 | -31.7 | -28 | HepG2 | H | Liver | Epithelial | Adult | L | 24 | 10 | MTT | TetrazoliumSalt | 2.17 | 68.613 | 1
SiO2 | Sphere | None | Sol-Gel Method | 100.33 | 105.5 | 96 | -31.7 | -28 | HepG2 | H | Liver | Epithelial | Adult | L | 24 | 50 | MTT | TetrazoliumSalt | 2.17 | 66.423 | 1
SiO2 | Sphere | None | Sol-Gel Method | 100.33 | 105.5 | 96 | -31.7 | -28 | HepG2 | H | Liver | Epithelial | Adult | L | 24 | 100 | MTT | TetrazoliumSalt | 2.17 | 65.207 | 1
SiO2 | Sphere | None | Sol-Gel Method | 100.33 | 105.5 | 96 | -31.7 | -28 | HepG2 | H | Liver | Epithelial | Adult | L | 24 | 200 | MTT | TetrazoliumSalt | 2.17 | 63.99 | 1
SiO2 | Sphere | None | Sol-Gel Method | 100.33 | 105.5 | 96 | -31.7 | -28 | HepG2 | H | Liver | Epithelial | Adult | L | 24 | 500 | MTT | TetrazoliumSalt | 2.17 | 64.477 | 1
SiO2 | Sphere | None | Sol-Gel Method | 199.89 | 203.3 | 96 | -36.3 | -28 | HepG2 | H | Liver | Epithelial | Adult | L | 24 | 10 | MTT | TetrazoliumSalt | 2.17 | 68.856 | 1
SiO2 | Sphere | None | Sol-Gel Method | 199.89 | 203.3 | 96 | -36.3 | -28 | HepG2 | H | Liver | Epithelial | Adult | L | 24 | 50 | MTT | TetrazoliumSalt | 2.17 | 63.504 | 1
SiO2 | Sphere | None | Sol-Gel Method | 199.89 | 203.3 | 96 | -36.3 | -28 | HepG2 | H | Liver | Epithelial | Adult | L | 24 | 100 | MTT | TetrazoliumSalt | 2.17 | 62.287 | 1
SiO2 | Sphere | None | Sol-Gel Method | 199.89 | 203.3 | 96 | -36.3 | -28 | HepG2 | H | Liver | Epithelial | Adult | L | 24 | 200 | MTT | TetrazoliumSalt | 2.17 | 60.584 | 1
SiO2 | Sphere | None | Sol-Gel Method | 199.89 | 203.3 | 96 | -36.3 | -28 | HepG2 | H | Liver | Epithelial | Adult | L | 24 | 500 | MTT | TetrazoliumSalt | 2.17 | 58.151 | 1
SiO2 | Sphere | None | Sol-Gel Method | 21.06 | 37.82 | 96 | -24.5 | -28 | HepG2 | H | Liver | Epithelial | Adult | L | 72 | 10 | MTT | TetrazoliumSalt | 2.17 | 57.011 | 1
SiO2 | Sphere | None | Sol-Gel Method | 21.06 | 37.82 | 96 | -24.5 | -28 | HepG2 | H | Liver | Epithelial | Adult | L | 72 | 50 | MTT | TetrazoliumSalt | 2.17 | 55.172 | 1
SiO2 | Sphere | None | Sol-Gel Method | 21.06 | 37.82 | 96 | -24.5 | -28 | HepG2 | H | Liver | Epithelial | Adult | L | 72 | 100 | MTT | TetrazoliumSalt | 2.17 | 55.172 | 1
SiO2 | Sphere | None | Sol-Gel Method | 21.06 | 37.82 | 96 | -24.5 | -28 | HepG2 | H | Liver | Epithelial | Adult | L | 72 | 200 | MTT | TetrazoliumSalt | 2.17 | 49.425 | 1
SiO2 | Sphere | None | Sol-Gel Method | 21.06 | 37.82 | 96 | -24.5 | -28 | HepG2 | H | Liver | Epithelial | Adult | L | 72 | 500 | MTT | TetrazoliumSalt | 2.17 | 46.437 | 1
SiO2 | Sphere | None | Sol-Gel Method | 59.72 | 70.12 | 96 | -38.1 | -28 | HepG2 | H | Liver | Epithelial | Adult | L | 72 | 10 | MTT | TetrazoliumSalt | 2.17 | 95.172 | 1
SiO2 | Sphere | None | Sol-Gel Method | 59.72 | 70.12 | 96 | -38.1 | -28 | HepG2 | H | Liver | Epithelial | Adult | L | 72 | 50 | MTT | TetrazoliumSalt | 2.17 | 65.747 | 1
SiO2 | Sphere | None | Sol-Gel Method | 59.72 | 70.12 | 96 | -38.1 | -28 | HepG2 | H | Liver | Epithelial | Adult | L | 72 | 100 | MTT | TetrazoliumSalt | 2.17 | 60.92 | 1
SiO2 | Sphere | None | Sol-Gel Method | 59.72 | 70.12 | 96 | -38.1 | -28 | HepG2 | H | Liver | Epithelial | Adult | L | 72 | 200 | MTT | TetrazoliumSalt | 2.17 | 54.713 | 1
SiO2 | Sphere | None | Sol-Gel Method | 59.72 | 70.12 | 96 | -38.1 | -28 | HepG2 | H | Liver | Epithelial | Adult | L | 72 | 500 | MTT | TetrazoliumSalt | 2.17 | 42.299 | 1
SiO2 | Sphere | None | Sol-Gel Method | 100.33 | 105.5 | 96 | -31.7 | -28 | HepG2 | H | Liver | Epithelial | Adult | L | 72 | 10 | MTT | TetrazoliumSalt | 2.17 | 66.437 | 1
SiO2 | Sphere | None | Sol-Gel Method | 100.33 | 105.5 | 96 | -31.7 | -28 | HepG2 | H | Liver | Epithelial | Adult | L | 72 | 50 | MTT | TetrazoliumSalt | 2.17 | 58.161 | 1
SiO2 | Sphere | None | Sol-Gel Method | 100.33 | 105.5 | 96 | -31.7 | -28 | HepG2 | H | Liver | Epithelial | Adult | L | 72 | 100 | MTT | TetrazoliumSalt | 2.17 | 56.322 | 1
SiO2 | Sphere | None | Sol-Gel Method | 100.33 | 105.5 | 96 | -31.7 | -28 | HepG2 | H | Liver | Epithelial | Adult | L | 72 | 200 | MTT | TetrazoliumSalt | 2.17 | 56.322 | 1
SiO2 | Sphere | None | Sol-Gel Method | 100.33 | 105.5 | 96 | -31.7 | -28 | HepG2 | H | Liver | Epithelial | Adult | L | 72 | 500 | MTT | TetrazoliumSalt | 2.17 | 55.862 | 1
SiO2 | Sphere | None | Sol-Gel Method | 199.89 | 203.3 | 96 | -36.3 | -28 | HepG2 | H | Liver | Epithelial | Adult | L | 72 | 10 | MTT | TetrazoliumSalt | 2.17 | 64.138 | 1
SiO2 | Sphere | None | Sol-Gel Method | 199.89 | 203.3 | 96 | -36.3 | -28 | HepG2 | H | Liver | Epithelial | Adult | L | 72 | 50 | MTT | TetrazoliumSalt | 2.17 | 55.172 | 1
SiO2 | Sphere | None | Sol-Gel Method | 199.89 | 203.3 | 96 | -36.3 | -28 | HepG2 | H | Liver | Epithelial | Adult | L | 72 | 100 | MTT | TetrazoliumSalt | 2.17 | 54.023 | 1
SiO2 | Sphere | None | Sol-Gel Method | 199.89 | 203.3 | 96 | -36.3 | -28 | HepG2 | H | Liver | Epithelial | Adult | L | 72 | 200 | MTT | TetrazoliumSalt | 2.17 | 51.264 | 1
SiO2 | Sphere | None | Sol-Gel Method | 199.89 | 203.3 | 96 | -36.3 | -28 | HepG2 | H | Liver | Epithelial | Adult | L | 72 | 500 | MTT | TetrazoliumSalt | 2.17 | 51.034 | 1
Pt | Sphere | None | Green Synthesis | 24.6 | 160 | 130 | -11 | -43 | HEK293 | H | Kidney | Epithelial | Embryonic | L | 6 | 20 | MTS | TetrazoliumSalt | 2.17 | 99.06 | 1
Pt | Sphere | None | Green Synthesis | 24.6 | 160 | 130 | -11 | -43 | HEK293 | H | Kidney | Epithelial | Embryonic | L | 6 | 60 | MTS | TetrazoliumSalt | 2.17 | 96.9 | 1
Pt | Sphere | None | Green Synthesis | 24.6 | 160 | 130 | -11 | -43 | HEK293 | H | Kidney | Epithelial | Embryonic | L | 6 | 180 | MTS | TetrazoliumSalt | 2.17 | 98.5 | 1
Pt | Sphere | None | Green Synthesis | 24.6 | 160 | 130 | -11 | -43 | HEK293 | H | Kidney | Epithelial | Embryonic | L | 6 | 360 | MTS | TetrazoliumSalt | 2.17 | 88.5 | 1
Pt | Sphere | None | Green Synthesis | 24.6 | 160 | 130 | -11 | -43 | HEK293 | H | Kidney | Epithelial | Embryonic | L | 24 | 20 | MTS | TetrazoliumSalt | 2.17 | 95 | 1
Pt | Sphere | None | Green Synthesis | 24.6 | 160 | 130 | -11 | -43 | HEK293 | H | Kidney | Epithelial | Embryonic | L | 24 | 60 | MTS | TetrazoliumSalt | 2.17 | 91 | 1
Pt | Sphere | None | Green Synthesis | 24.6 | 160 | 130 | -11 | -43 | HEK293 | H | Kidney | Epithelial | Embryonic | L | 24 | 180 | MTS | TetrazoliumSalt | 2.17 | 83.9 | 1
Pt | Sphere | None | Green Synthesis | 24.6 | 160 | 130 | -11 | -43 | HEK293 | H | Kidney | Epithelial | Embryonic | L | 24 | 360 | MTS | TetrazoliumSalt | 2.17 | 70.5 | 1
Pt | Sphere | None | Green Synthesis | 24.6 | 160 | 130 | -11 | -43 | HEK293 | H | Kidney | Epithelial | Embryonic | L | 48 | 20 | MTS | TetrazoliumSalt | 2.17 | 90 | 1
Pt | Sphere | None | Green Synthesis | 24.6 | 160 | 130 | -11 | -43 | HEK293 | H | Kidney | Epithelial | Embryonic | L | 48 | 60 | MTS | TetrazoliumSalt | 2.17 | 86 | 1
Pt | Sphere | None | Green Synthesis | 24.6 | 160 | 130 | -11 | -43 | HEK293 | H | Kidney | Epithelial | Embryonic | L | 48 | 180 | MTS | TetrazoliumSalt | 2.17 | 68.25 | 1
Pt | Sphere | None | Green Synthesis | 24.6 | 160 | 130 | -11 | -43 | HEK293 | H | Kidney | Epithelial | Embryonic | L | 48 | 360 | MTS | TetrazoliumSalt | 2.17 | 54.15 | 1
Pt | Sphere | None | Green Synthesis | 24.6 | 160 | 130 | -11 | -43 | HEK293 | H | Kidney | Epithelial | Embryonic | L | 6 | 20 | NRU | NeutralRed | 2.17 | 97.666 | 1
Pt | Sphere | None | Green Synthesis | 24.6 | 160 | 130 | -11 | -43 | HEK293 | H | Kidney | Epithelial | Embryonic | L | 6 | 60 | NRU | NeutralRed | 2.17 | 98.423 | 1
Pt | Sphere | None | Green Synthesis | 24.6 | 160 | 130 | -11 | -43 | HEK293 | H | Kidney | Epithelial | Embryonic | L | 6 | 180 | NRU | NeutralRed | 2.17 | 93.205 | 1
Pt | Sphere | None | Green Synthesis | 24.6 | 160 | 130 | -11 | -43 | HEK293 | H | Kidney | Epithelial | Embryonic | L | 6 | 360 | NRU | NeutralRed | 2.17 | 90.852 | 1
Pt | Sphere | None | Green Synthesis | 24.6 | 160 | 130 | -11 | -43 | HEK293 | H | Kidney | Epithelial | Embryonic | L | 24 | 20 | NRU | NeutralRed | 2.17 | 91.798 | 1
Pt | Sphere | None | Green Synthesis | 24.6 | 160 | 130 | -11 | -43 | HEK293 | H | Kidney | Epithelial | Embryonic | L | 24 | 60 | NRU | NeutralRed | 2.17 | 89.148 | 1
Pt | Sphere | None | Green Synthesis | 24.6 | 160 | 130 | -11 | -43 | HEK293 | H | Kidney | Epithelial | Embryonic | L | 24 | 180 | NRU | NeutralRed | 2.17 | 86.877 | 1
Pt | Sphere | None | Green Synthesis | 24.6 | 160 | 130 | -11 | -43 | HEK293 | H | Kidney | Epithelial | Embryonic | L | 24 | 360 | NRU | NeutralRed | 2.17 | 78.17 | 1
Pt | Sphere | None | Green Synthesis | 24.6 | 160 | 130 | -11 | -43 | HEK293 | H | Kidney | Epithelial | Embryonic | L | 48 | 20 | NRU | NeutralRed | 2.17 | 93.691 | 1
Pt | Sphere | None | Green Synthesis | 24.6 | 160 | 130 | -11 | -43 | HEK293 | H | Kidney | Epithelial | Embryonic | L | 48 | 60 | NRU | NeutralRed | 2.17 | 80.631 | 1
Pt | Sphere | None | Green Synthesis | 24.6 | 160 | 130 | -11 | -43 | HEK293 | H | Kidney | Epithelial | Embryonic | L | 48 | 180 | NRU | NeutralRed | 2.17 | 73.628 | 1
Pt | Sphere | None | Green Synthesis | 24.6 | 160 | 130 | -11 | -43 | HEK293 | H | Kidney | Epithelial | Embryonic | L | 48 | 360 | NRU | NeutralRed | 2.17 | 58.297 | 1
Pt | Sphere | None | Green Synthesis | 20.12 | 13.5 | 130 | -40.5 | -43 | MCF-7 | H | Breast | Epithelial | Adult | L | 24 | 2.5 | MTT | TetrazoliumSalt | 2.17 | 95 | 1
Pt | Sphere | None | Green Synthesis | 20.12 | 13.5 | 130 | -40.5 | -43 | MCF-7 | H | Breast | Epithelial | Adult | L | 24 | 5 | MTT | TetrazoliumSalt | 2.17 | 78.548 | 1
Pt | Sphere | None | Green Synthesis | 20.12 | 13.5 | 130 | -40.5 | -43 | MCF-7 | H | Breast | Epithelial | Adult | L | 24 | 10 | MTT | TetrazoliumSalt | 2.17 | 60.645 | 1
Pt | Sphere | None | Green Synthesis | 20.12 | 13.5 | 130 | -40.5 | -43 | MCF-7 | H | Breast | Epithelial | Adult | L | 24 | 20 | MTT | TetrazoliumSalt | 2.17 | 37.903 | 1
Pt | Sphere | None | Green Synthesis | 20.12 | 13.5 | 130 | -40.5 | -43 | MCF-7 | H | Breast | Epithelial | Adult | L | 24 | 40 | MTT | TetrazoliumSalt | 2.17 | 35.968 | 1
Pt | Sphere | None | Green Synthesis | 20.12 | 13.5 | 130 | -40.5 | -43 | MCF-7 | H | Breast | Epithelial | Adult | L | 24 | 50 | MTT | TetrazoliumSalt | 2.17 | 30.968 | 1
Pt | Sphere | None | Green Synthesis | 20.12 | 13.5 | 130 | -40.5 | -43 | MCF-7 | H | Breast | Epithelial | Adult | L | 48 | 2.5 | MTT | TetrazoliumSalt | 2.17 | 90 | 1
Pt | Sphere | None | Green Synthesis | 20.12 | 13.5 | 130 | -40.5 | -43 | MCF-7 | H | Breast | Epithelial | Adult | L | 48 | 5 | MTT | TetrazoliumSalt | 2.17 | 70 | 1
Pt | Sphere | None | Green Synthesis | 20.12 | 13.5 | 130 | -40.5 | -43 | MCF-7 | H | Breast | Epithelial | Adult | L | 48 | 10 | MTT | TetrazoliumSalt | 2.17 | 49.194 | 1
Pt | Sphere | None | Green Synthesis | 20.12 | 13.5 | 130 | -40.5 | -43 | MCF-7 | H | Breast | Epithelial | Adult | L | 48 | 20 | MTT | TetrazoliumSalt | 2.17 | 36.29 | 1
Pt | Sphere | None | Green Synthesis | 20.12 | 13.5 | 130 | -40.5 | -43 | MCF-7 | H | Breast | Epithelial | Adult | L | 48 | 40 | MTT | TetrazoliumSalt | 2.17 | 26.935 | 1
Pt | Sphere | None | Green Synthesis | 20.12 | 13.5 | 130 | -40.5 | -43 | MCF-7 | H | Breast | Epithelial | Adult | L | 48 | 50 | MTT | TetrazoliumSalt | 2.17 | 24.032 | 1
Pt | Sphere | None | Green Synthesis | 20.12 | 13.5 | 130 | -40.5 | -43 | MCF-7 | H | Breast | Epithelial | Adult | L | 72 | 2.5 | MTT | TetrazoliumSalt | 2.17 | 83.871 | 1
Pt | Sphere | None | Green Synthesis | 20.12 | 13.5 | 130 | -40.5 | -43 | MCF-7 | H | Breast | Epithelial | Adult | L | 72 | 5 | MTT | TetrazoliumSalt | 2.17 | 67.581 | 1
Pt | Sphere | None | Green Synthesis | 20.12 | 13.5 | 130 | -40.5 | -43 | MCF-7 | H | Breast | Epithelial | Adult | L | 72 | 10 | MTT | TetrazoliumSalt | 2.17 | 48.226 | 1
Pt | Sphere | None | Green Synthesis | 20.12 | 13.5 | 130 | -40.5 | -43 | MCF-7 | H | Breast | Epithelial | Adult | L | 72 | 20 | MTT | TetrazoliumSalt | 2.17 | 25.806 | 1
Pt | Sphere | None | Green Synthesis | 20.12 | 13.5 | 130 | -40.5 | -43 | MCF-7 | H | Breast | Epithelial | Adult | L | 72 | 40 | MTT | TetrazoliumSalt | 2.17 | 21.452 | 1
Pt | Sphere | None | Green Synthesis | 20.12 | 13.5 | 130 | -40.5 | -43 | MCF-7 | H | Breast | Epithelial | Adult | L | 72 | 50 | MTT | TetrazoliumSalt | 2.17 | 15.484 | 1
Pt | Sphere | None | Biosynthesis | 1.5 | 2 | 130 | -40.5 | -43 | THP-1 | H | Blood | Monocyte | Adult | L | 24 | 25 | CCK-8 | TetrazoliumSalt | 2.17 | 100 | 1
Pt | Sphere | None | Biosynthesis | 1.5 | 2 | 130 | -40.5 | -43 | THP-1 | H | Blood | Monocyte | Adult | L | 24 | 50 | CCK-8 | TetrazoliumSalt | 2.17 | 80.027 | 1
Pt | Sphere | None | Biosynthesis | 1.5 | 2 | 130 | -40.5 | -43 | THP-1 | H | Blood | Monocyte | Adult | L | 24 | 75 | CCK-8 | TetrazoliumSalt | 2.17 | 59.783 | 1
Pt | Sphere | None | Biosynthesis | 1.5 | 2 | 130 | -40.5 | -43 | THP-1 | H | Blood | Monocyte | Adult | L | 24 | 100 | CCK-8 | TetrazoliumSalt | 2.17 | 40.082 | 1
Pt | Sphere | None | Biosynthesis | 1.5 | 2 | 130 | -40.5 | -43 | THP-1 | H | Blood | Monocyte | Adult | L | 24 | 125 | CCK-8 | TetrazoliumSalt | 2.17 | 19.973 | 1
Pt | Sphere | None | Biosynthesis | 1.5 | 2 | 130 | -40.5 | -43 | THP-1 | H | Blood | Monocyte | Adult | L | 24 | 150 | CCK-8 | TetrazoliumSalt | 2.17 | 10.054 | 1
Pt | Sphere | Citrate | Commercial | 68.3 | 85.9 | 112.4 | -40.6 | -12.2 | HepG2 | H | Liver | Epithelial | Adult | L | 24 | 5 | MTS | TetrazoliumSalt | 2.17 | 100 | 1
Pt | Sphere | Citrate | Commercial | 68.3 | 85.9 | 112.4 | -40.6 | -12.2 | HepG2 | H | Liver | Epithelial | Adult | L | 24 | 25 | MTS | TetrazoliumSalt | 2.17 | 94.475 | 1
Pt | Sphere | Citrate | Commercial | 68.3 | 85.9 | 112.4 | -40.6 | -12.2 | HepG2 | H | Liver | Epithelial | Adult | L | 24 | 100 | MTS | TetrazoliumSalt | 2.17 | 68.646 | 1
CuO | Sphere | None | Commercial | 55.8 | 276.4 | 68.5 | -29.1 | -32.8 | HaCat | H | Skin | Keratinocyte | Adult | L | 24 | 5 | MTT | TetrazoliumSalt | 7.4 | 96.2 | 1
CuO | Sphere | None | Commercial | 55.8 | 276.4 | 68.5 | -29.1 | -32.8 | HaCat | H | Skin | Keratinocyte | Adult | L | 24 | 10 | MTT | TetrazoliumSalt | 7.4 | 86.01 | 1
CuO | Sphere | None | Commercial | 55.8 | 276.4 | 68.5 | -29.1 | -32.8 | HaCat | H | Skin | Keratinocyte | Adult | L | 24 | 20 | MTT | TetrazoliumSalt | 7.4 | 70 | 1
CuO | Sphere | None | Commercial | 55.8 | 276.4 | 68.5 | -29.1 | -32.8 | HaCat | H | Skin | Keratinocyte | Adult | L | 24 | 30 | MTT | TetrazoliumSalt | 7.4 | 49.7 | 1
CuO | Sphere | None | Commercial | 55.8 | 276.4 | 68.5 | -29.1 | -32.8 | HaCat | H | Skin | Keratinocyte | Adult | L | 48 | 5 | MTT | TetrazoliumSalt | 7.4 | 92.96 | 1
CuO | Sphere | None | Commercial | 55.8 | 276.4 | 68.5 | -29.1 | -32.8 | HaCat | H | Skin | Keratinocyte | Adult | L | 48 | 10 | MTT | TetrazoliumSalt | 7.4 | 79.9 | 1
CuO | Sphere | None | Commercial | 55.8 | 276.4 | 68.5 | -29.1 | -32.8 | HaCat | H | Skin | Keratinocyte | Adult | L | 48 | 20 | MTT | TetrazoliumSalt | 7.4 | 58.43 | 1
CuO | Sphere | None | Commercial | 55.8 | 276.4 | 68.5 | -29.1 | -32.8 | HaCat | H | Skin | Keratinocyte | Adult | L | 48 | 30 | MTT | TetrazoliumSalt | 7.4 | 30.4 | 1
TiO2 | Sphere | None | Commercial | 6 | 124.9 | 780 | -17.6 | -11.5 | SIRC | A | Cornea | Fibroblast | Adult | L | 24 | 1 | MTT | TetrazoliumSalt | 2.17 | 98.308 | 1
TiO2 | Sphere | None | Commercial | 6 | 124.9 | 780 | -17.6 | -11.5 | SIRC | A | Cornea | Fibroblast | Adult | L | 24 | 10 | MTT | TetrazoliumSalt | 2.17 | 94.416 | 1
TiO2 | Sphere | None | Commercial | 6 | 124.9 | 780 | -17.6 | -11.5 | SIRC | A | Cornea | Fibroblast | Adult | L | 24 | 12.5 | MTT | TetrazoliumSalt | 2.17 | 93.232 | 1
TiO2 | Sphere | None | Commercial | 6 | 124.9 | 780 | -17.6 | -11.5 | SIRC | A | Cornea | Fibroblast | Adult | L | 24 | 25 | MTT | TetrazoliumSalt | 2.17 | 92.047 | 1
TiO2 | Sphere | None | Commercial | 6 | 124.9 | 780 | -17.6 | -11.5 | SIRC | A | Cornea | Fibroblast | Adult | L | 24 | 50 | MTT | TetrazoliumSalt | 2.17 | 89.34 | 1
TiO2 | Sphere | None | Commercial | 6 | 124.9 | 780 | -17.6 | -11.5 | SIRC | A | Cornea | Fibroblast | Adult | L | 24 | 100 | MTT | TetrazoliumSalt | 2.17 | 87.31 | 1
ZnO | Sphere | None | Commercial | 141 | 243.7 | 404 | -8.23 | -11.7 | SIRC | A | Cornea | Fibroblast | Adult | L | 24 | 1 | MTT | TetrazoliumSalt | 2.88 | 93.57 | 1
ZnO | Sphere | None | Commercial | 141 | 243.7 | 404 | -8.23 | -11.7 | SIRC | A | Cornea | Fibroblast | Adult | L | 24 | 10 | MTT | TetrazoliumSalt | 2.88 | 85.448 | 1
ZnO | Sphere | None | Commercial | 141 | 243.7 | 404 | -8.23 | -11.7 | SIRC | A | Cornea | Fibroblast | Adult | L | 24 | 12.5 | MTT | TetrazoliumSalt | 2.88 | 61.083 | 1
ZnO | Sphere | None | Commercial | 141 | 243.7 | 404 | -8.23 | -11.7 | SIRC | A | Cornea | Fibroblast | Adult | L | 24 | 25 | MTT | TetrazoliumSalt | 2.88 | 15.736 | 1
ZnO | Sphere | None | Commercial | 141 | 243.7 | 404 | -8.23 | -11.7 | SIRC | A | Cornea | Fibroblast | Adult | L | 24 | 50 | MTT | TetrazoliumSalt | 2.88 | 9.6447 | 1
ZnO | Sphere | None | Commercial | 141 | 243.7 | 404 | -8.23 | -11.7 | SIRC | A | Cornea | Fibroblast | Adult | L | 24 | 100 | MTT | TetrazoliumSalt | 2.88 | 5.9222 | 1
SiO2 | Sphere | None | Commercial | 18.3 | 37.82 | 224 | -38.1 | -28 | SIRC | A | Cornea | Fibroblast | Adult | L | 24 | 1 | MTT | TetrazoliumSalt | 2.17 | 96.277 | 1
SiO2 | Sphere | None | Commercial | 18.3 | 37.82 | 224 | -38.1 | -28 | SIRC | A | Cornea | Fibroblast | Adult | L | 24 | 10 | MTT | TetrazoliumSalt | 2.17 | 94.247 | 1
SiO2 | Sphere | None | Commercial | 18.3 | 37.82 | 224 | -38.1 | -28 | SIRC | A | Cornea | Fibroblast | Adult | L | 24 | 12.5 | MTT | TetrazoliumSalt | 2.17 | 95.601 | 1
SiO2 | Sphere | None | Commercial | 18.3 | 37.82 | 224 | -38.1 | -28 | SIRC | A | Cornea | Fibroblast | Adult | L | 24 | 25 | MTT | TetrazoliumSalt | 2.17 | 97.293 | 1
SiO2 | Sphere | None | Commercial | 18.3 | 37.82 | 224 | -38.1 | -28 | SIRC | A | Cornea | Fibroblast | Adult | L | 24 | 50 | MTT | TetrazoliumSalt | 2.17 | 96.447 | 1
SiO2 | Sphere | None | Commercial | 18.3 | 37.82 | 224 | -38.1 | -28 | SIRC | A | Cornea | Fibroblast | Adult | L | 24 | 100 | MTT | TetrazoliumSalt | 2.17 | 93.57 | 1
CeO2 | Sphere | None | Commercial | 33 | 305 | 299 | -13 | -20 | SIRC | A | Cornea | Fibroblast | Adult | L | 24 | 1 | MTT | TetrazoliumSalt | 2.17 | 97.8 | 1
CeO2 | Sphere | None | Commercial | 33 | 305 | 299 | -13 | -20 | SIRC | A | Cornea | Fibroblast | Adult | L | 24 | 10 | MTT | TetrazoliumSalt | 2.17 | 97.8 | 1
CeO2 | Sphere | None | Commercial | 33 | 305 | 299 | -13 | -20 | SIRC | A | Cornea | Fibroblast | Adult | L | 24 | 12.5 | MTT | TetrazoliumSalt | 2.17 | 95.77 | 1
CeO2 | Sphere | None | Commercial | 33 | 305 | 299 | -13 | -20 | SIRC | A | Cornea | Fibroblast | Adult | L | 24 | 25 | MTT | TetrazoliumSalt | 2.17 | 95.77 | 1
CeO2 | Sphere | None | Commercial | 33 | 305 | 299 | -13 | -20 | SIRC | A | Cornea | Fibroblast | Adult | L | 24 | 50 | MTT | TetrazoliumSalt | 2.17 | 95.601 | 1
CeO2 | Sphere | None | Commercial | 33 | 305 | 299 | -13 | -20 | SIRC | A | Cornea | Fibroblast | Adult | L | 24 | 100 | MTT | TetrazoliumSalt | 2.17 | 92.555 | 1
Ag | Sphere | None | Commercial | 16.7 | 28.41 | 129.7 | -33.33 | -20.67 | SIRC | A | Cornea | Fibroblast | Adult | L | 24 | 1 | MTT | TetrazoliumSalt | 11.8 | 95.601 | 1
Ag | Sphere | None | Commercial | 16.7 | 28.41 | 129.7 | -33.33 | -20.67 | SIRC | A | Cornea | Fibroblast | Adult | L | 24 | 10 | MTT | TetrazoliumSalt | 11.8 | 93.232 | 1
Ag | Sphere | None | Commercial | 16.7 | 28.41 | 129.7 | -33.33 | -20.67 | SIRC | A | Cornea | Fibroblast | Adult | L | 24 | 12.5 | MTT | TetrazoliumSalt | 11.8 | 92.047 | 1
Ag | Sphere | None | Commercial | 16.7 | 28.41 | 129.7 | -33.33 | -20.67 | SIRC | A | Cornea | Fibroblast | Adult | L | 24 | 25 | MTT | TetrazoliumSalt | 11.8 | 91.709 | 1
Ag | Sphere | None | Commercial | 16.7 | 28.41 | 129.7 | -33.33 | -20.67 | SIRC | A | Cornea | Fibroblast | Adult | L | 24 | 50 | MTT | TetrazoliumSalt | 11.8 | 87.817 | 1
Ag | Sphere | None | Commercial | 16.7 | 28.41 | 129.7 | -33.33 | -20.67 | SIRC | A | Cornea | Fibroblast | Adult | L | 24 | 100 | MTT | TetrazoliumSalt | 11.8 | 72.927 | 1
ZnO | Sphere | None | Commercial | 141 | 243.7 | 404 | -8.23 | -11.7 | SIRC | A | Cornea | Fibroblast | Adult | L | 3 | 1 | MTT | TetrazoliumSalt | 2.88 | 97.504 | 1
ZnO | Sphere | None | Commercial | 141 | 243.7 | 404 | -8.23 | -11.7 | SIRC | A | Cornea | Fibroblast | Adult | L | 3 | 10 | MTT | TetrazoliumSalt | 2.88 | 94.54 | 1
ZnO | Sphere | None | Commercial | 141 | 243.7 | 404 | -8.23 | -11.7 | SIRC | A | Cornea | Fibroblast | Adult | L | 3 | 12.5 | MTT | TetrazoliumSalt | 2.88 | 89.392 | 1
ZnO | Sphere | None | Commercial | 141 | 243.7 | 404 | -8.23 | -11.7 | SIRC | A | Cornea | Fibroblast | Adult | L | 3 | 25 | MTT | TetrazoliumSalt | 2.88 | 87.52 | 1
ZnO | Sphere | None | Commercial | 141 | 243.7 | 404 | -8.23 | -11.7 | SIRC | A | Cornea | Fibroblast | Adult | L | 3 | 50 | MTT | TetrazoliumSalt | 2.88 | 80.187 | 1
ZnO | Sphere | None | Commercial | 141 | 243.7 | 404 | -8.23 | -11.7 | SIRC | A | Cornea | Fibroblast | Adult | L | 3 | 100 | MTT | TetrazoliumSalt | 2.88 | 72.075 | 1
ZnO | Sphere | None | Commercial | 141 | 243.7 | 404 | -8.23 | -11.7 | SIRC | A | Cornea | Fibroblast | Adult | L | 6 | 1 | MTT | TetrazoliumSalt | 2.88 | 96.568 | 1
ZnO | Sphere | None | Commercial | 141 | 243.7 | 404 | -8.23 | -11.7 | SIRC | A | Cornea | Fibroblast | Adult | L | 6 | 10 | MTT | TetrazoliumSalt | 2.88 | 92.356 | 1
ZnO | Sphere | None | Commercial | 141 | 243.7 | 404 | -8.23 | -11.7 | SIRC | A | Cornea | Fibroblast | Adult | L | 6 | 12.5 | MTT | TetrazoliumSalt | 2.88 | 87.207 | 1
ZnO | Sphere | None | Commercial | 141 | 243.7 | 404 | -8.23 | -11.7 | SIRC | A | Cornea | Fibroblast | Adult | L | 6 | 25 | MTT | TetrazoliumSalt | 2.88 | 83.151 | 1
ZnO | Sphere | None | Commercial | 141 | 243.7 | 404 | -8.23 | -11.7 | SIRC | A | Cornea | Fibroblast | Adult | L | 6 | 50 | MTT | TetrazoliumSalt | 2.88 | 66.615 | 1
ZnO | Sphere | None | Commercial | 141 | 243.7 | 404 | -8.23 | -11.7 | SIRC | A | Cornea | Fibroblast | Adult | L | 6 | 100 | MTT | TetrazoliumSalt | 2.88 | 61.622 | 1
ZnO | Sphere | None | Commercial | 141 | 243.7 | 404 | -8.23 | -11.7 | SIRC | A | Cornea | Fibroblast | Adult | L | 9 | 1 | MTT | TetrazoliumSalt | 2.88 | 96.1 | 1
ZnO | Sphere | None | Commercial | 141 | 243.7 | 404 | -8.23 | -11.7 | SIRC | A | Cornea | Fibroblast | Adult | L | 9 | 10 | MTT | TetrazoliumSalt | 2.88 | 88.456 | 1
ZnO | Sphere | None | Commercial | 141 | 243.7 | 404 | -8.23 | -11.7 | SIRC | A | Cornea | Fibroblast | Adult | L | 9 | 12.5 | MTT | TetrazoliumSalt | 2.88 | 80.655 | 1
ZnO | Sphere | None | Commercial | 141 | 243.7 | 404 | -8.23 | -11.7 | SIRC | A | Cornea | Fibroblast | Adult | L | 9 | 25 | MTT | TetrazoliumSalt | 2.88 | 70.671 | 1
ZnO | Sphere | None | Commercial | 141 | 243.7 | 404 | -8.23 | -11.7 | SIRC | A | Cornea | Fibroblast | Adult | L | 9 | 50 | MTT | TetrazoliumSalt | 2.88 | 49.922 | 1
ZnO | Sphere | None | Commercial | 141 | 243.7 | 404 | -8.23 | -11.7 | SIRC | A | Cornea | Fibroblast | Adult | L | 9 | 100 | MTT | TetrazoliumSalt | 2.88 | 39.938 | 1
ZnO | Sphere | None | Commercial | 141 | 243.7 | 404 | -8.23 | -11.7 | SIRC | A | Cornea | Fibroblast | Adult | L | 12 | 1 | MTT | TetrazoliumSalt | 2.88 | 91.888 | 1
ZnO | Sphere | None | Commercial | 141 | 243.7 | 404 | -8.23 | -11.7 | SIRC | A | Cornea | Fibroblast | Adult | L | 12 | 10 | MTT | TetrazoliumSalt | 2.88 | 84.867 | 1
ZnO | Sphere | None | Commercial | 141 | 243.7 | 404 | -8.23 | -11.7 | SIRC | A | Cornea | Fibroblast | Adult | L | 12 | 12.5 | MTT | TetrazoliumSalt | 2.88 | 61.154 | 1
ZnO | Sphere | None | Commercial | 141 | 243.7 | 404 | -8.23 | -11.7 | SIRC | A | Cornea | Fibroblast | Adult | L | 12 | 25 | MTT | TetrazoliumSalt | 2.88 | 42.122 | 1
ZnO | Sphere | None | Commercial | 141 | 243.7 | 404 | -8.23 | -11.7 | SIRC | A | Cornea | Fibroblast | Adult | L | 12 | 50 | MTT | TetrazoliumSalt | 2.88 | 27.613 | 1
ZnO | Sphere | None | Commercial | 141 | 243.7 | 404 | -8.23 | -11.7 | SIRC | A | Cornea | Fibroblast | Adult | L | 12 | 100 | MTT | TetrazoliumSalt | 2.88 | 22.153 | 1
Au | Sphere | None | Commercial | 30 | 46.7 | 70.4 | -24.52 | -23.76 | NHDF | H | Skin | Fibroblast | Adult | L | 24 | 1 | MTT | TetrazoliumSalt | 2.17 | 98.604 | 1
Au | Sphere | None | Commercial | 30 | 46.7 | 70.4 | -24.52 | -23.76 | NHDF | H | Skin | Fibroblast | Adult | L | 24 | 5 | MTT | TetrazoliumSalt | 2.17 | 81.98 | 1
Au | Sphere | None | Commercial | 30 | 46.7 | 70.4 | -24.52 | -23.76 | NHDF | H | Skin | Fibroblast | Adult | L | 24 | 10 | MTT | TetrazoliumSalt | 2.17 | 77.919 | 1
Au | Sphere | None | Commercial | 30 | 46.7 | 70.4 | -24.52 | -23.76 | NHDF | H | Skin | Fibroblast | Adult | L | 24 | 15 | MTT | TetrazoliumSalt | 2.17 | 68.655 | 1
Au | Sphere | None | Commercial | 30 | 46.7 | 70.4 | -24.52 | -23.76 | NHDF | H | Skin | Fibroblast | Adult | L | 24 | 25 | MTT | TetrazoliumSalt | 2.17 | 6.599 | 1
Au | Sphere | None | Commercial | 50 | 53.3 | 96.3 | -24.52 | -23.76 | NHDF | H | Skin | Fibroblast | Adult | L | 24 | 1 | MTT | TetrazoliumSalt | 2.17 | 98.858 | 1
Au | Sphere | None | Commercial | 50 | 53.3 | 96.3 | -24.52 | -23.76 | NHDF | H | Skin | Fibroblast | Adult | L | 24 | 5 | MTT | TetrazoliumSalt | 2.17 | 84.264 | 1
Au | Sphere | None | Commercial | 50 | 53.3 | 96.3 | -24.52 | -23.76 | NHDF | H | Skin | Fibroblast | Adult | L | 24 | 10 | MTT | TetrazoliumSalt | 2.17 | 80.457 | 1
Au | Sphere | None | Commercial | 50 | 53.3 | 96.3 | -24.52 | -23.76 | NHDF | H | Skin | Fibroblast | Adult | L | 24 | 15 | MTT | TetrazoliumSalt | 2.17 | 68.782 | 1
Au | Sphere | None | Commercial | 50 | 53.3 | 96.3 | -24.52 | -23.76 | NHDF | H | Skin | Fibroblast | Adult | L | 24 | 25 | MTT | TetrazoliumSalt | 2.17 | 7.2335 | 1
Au | Sphere | None | Commercial | 90 | 90.6 | 125.1 | -24.52 | -23.76 | NHDF | H | Skin | Fibroblast | Adult | L | 24 | 1 | MTT | TetrazoliumSalt | 2.17 | 99.629 | 1
Au | Sphere | None | Commercial | 90 | 90.6 | 125.1 | -24.52 | -23.76 | NHDF | H | Skin | Fibroblast | Adult | L | 24 | 5 | MTT | TetrazoliumSalt | 2.17 | 90.853 | 1
Au | Sphere | None | Commercial | 90 | 90.6 | 125.1 | -24.52 | -23.76 | NHDF | H | Skin | Fibroblast | Adult | L | 24 | 10 | MTT | TetrazoliumSalt | 2.17 | 87.639 | 1
Au | Sphere | None | Commercial | 90 | 90.6 | 125.1 | -24.52 | -23.76 | NHDF | H | Skin | Fibroblast | Adult | L | 24 | 15 | MTT | TetrazoliumSalt | 2.17 | 72.93 | 1
Au | Sphere | None | Commercial | 90 | 90.6 | 125.1 | -24.52 | -23.76 | NHDF | H | Skin | Fibroblast | Adult | L | 24 | 25 | MTT | TetrazoliumSalt | 2.17 | 19.778 | 1
Au | Sphere | None | Commercial | 30 | 46.7 | 70.4 | -24.52 | -23.76 | NHDF | H | Skin | Fibroblast | Adult | L | 48 | 1 | MTT | TetrazoliumSalt | 2.17 | 96.701 | 1
Au | Sphere | None | Commercial | 30 | 46.7 | 70.4 | -24.52 | -23.76 | NHDF | H | Skin | Fibroblast | Adult | L | 48 | 5 | MTT | TetrazoliumSalt | 2.17 | 80.584 | 1
Au | Sphere | None | Commercial | 30 | 46.7 | 70.4 | -24.52 | -23.76 | NHDF | H | Skin | Fibroblast | Adult | L | 48 | 10 | MTT | TetrazoliumSalt | 2.17 | 77.284 | 1
Au | Sphere | None | Commercial | 30 | 46.7 | 70.4 | -24.52 | -23.76 | NHDF | H | Skin | Fibroblast | Adult | L | 48 | 15 | MTT | TetrazoliumSalt | 2.17 | 67.386 | 1
Au | Sphere | None | Commercial | 30 | 46.7 | 70.4 | -24.52 | -23.76 | NHDF | H | Skin | Fibroblast | Adult | L | 48 | 25 | MTT | TetrazoliumSalt | 2.17 | 5.7107 | 1
Au | Sphere | None | Commercial | 50 | 53.3 | 96.3 | -24.52 | -23.76 | NHDF | H | Skin | Fibroblast | Adult | L | 48 | 1 | MTT | TetrazoliumSalt | 2.17 | 97.462 | 1
Au | Sphere | None | Commercial | 50 | 53.3 | 96.3 | -24.52 | -23.76 | NHDF | H | Skin | Fibroblast | Adult | L | 48 | 5 | MTT | TetrazoliumSalt | 2.17 | 83.122 | 1
Au | Sphere | None | Commercial | 50 | 53.3 | 96.3 | -24.52 | -23.76 | NHDF | H | Skin | Fibroblast | Adult | L | 48 | 10 | MTT | TetrazoliumSalt | 2.17 | 77.284 | 1
Au | Sphere | None | Commercial | 50 | 53.3 | 96.3 | -24.52 | -23.76 | NHDF | H | Skin | Fibroblast | Adult | L | 48 | 15 | MTT | TetrazoliumSalt | 2.17 | 68.401 | 1
Au | Sphere | None | Commercial | 50 | 53.3 | 96.3 | -24.52 | -23.76 | NHDF | H | Skin | Fibroblast | Adult | L | 48 | 25 | MTT | TetrazoliumSalt | 2.17 | 7.1066 | 1
Au | Sphere | None | Commercial | 90 | 90.6 | 125.1 | -24.52 | -23.76 | NHDF | H | Skin | Fibroblast | Adult | L | 48 | 1 | MTT | TetrazoliumSalt | 2.17 | 99.135 | 1
Au | Sphere | None | Commercial | 90 | 90.6 | 125.1 | -24.52 | -23.76 | NHDF | H | Skin | Fibroblast | Adult | L | 48 | 5 | MTT | TetrazoliumSalt | 2.17 | 85.909 | 1
Au | Sphere | None | Commercial | 90 | 90.6 | 125.1 | -24.52 | -23.76 | NHDF | H | Skin | Fibroblast | Adult | L | 48 | 10 | MTT | TetrazoliumSalt | 2.17 | 81.459 | 1
Au | Sphere | None | Commercial | 90 | 90.6 | 125.1 | -24.52 | -23.76 | NHDF | H | Skin | Fibroblast | Adult | L | 48 | 15 | MTT | TetrazoliumSalt | 2.17 | 71.199 | 1
Au | Sphere | None | Commercial | 90 | 90.6 | 125.1 | -24.52 | -23.76 | NHDF | H | Skin | Fibroblast | Adult | L | 48 | 25 | MTT | TetrazoliumSalt | 2.17 | 13.226 | 1
Au | Sphere | None | Commercial | 30 | 46.7 | 70.4 | -24.52 | -23.76 | NHDF | H | Skin | Fibroblast | Adult | L | 72 | 1 | MTT | TetrazoliumSalt | 2.17 | 96.193 | 1
Au | Sphere | None | Commercial | 30 | 46.7 | 70.4 | -24.52 | -23.76 | NHDF | H | Skin | Fibroblast | Adult | L | 72 | 5 | MTT | TetrazoliumSalt | 2.17 | 80.584 | 1
Au | Sphere | None | Commercial | 30 | 46.7 | 70.4 | -24.52 | -23.76 | NHDF | H | Skin | Fibroblast | Adult | L | 72 | 10 | MTT | TetrazoliumSalt | 2.17 | 74.112 | 1
Au | Sphere | None | Commercial | 30 | 46.7 | 70.4 | -24.52 | -23.76 | NHDF | H | Skin | Fibroblast | Adult | L | 72 | 15 | MTT | TetrazoliumSalt | 2.17 | 65.609 | 1
Au | Sphere | None | Commercial | 30 | 46.7 | 70.4 | -24.52 | -23.76 | NHDF | H | Skin | Fibroblast | Adult | L | 72 | 25 | MTT | TetrazoliumSalt | 2.17 | 5.4569 | 1
Au | Sphere | None | Commercial | 50 | 53.3 | 96.3 | -24.52 | -23.76 | NHDF | H | Skin | Fibroblast | Adult | L | 72 | 1 | MTT | TetrazoliumSalt | 2.17 | 96.701 | 1
Au | Sphere | None | Commercial | 50 | 53.3 | 96.3 | -24.52 | -23.76 | NHDF | H | Skin | Fibroblast | Adult | L | 72 | 5 | MTT | TetrazoliumSalt | 2.17 | 82.487 | 1
Au | Sphere | None | Commercial | 50 | 53.3 | 96.3 | -24.52 | -23.76 | NHDF | H | Skin | Fibroblast | Adult | L | 72 | 10 | MTT | TetrazoliumSalt | 2.17 | 77.03 | 1
Au | Sphere | None | Commercial | 50 | 53.3 | 96.3 | -24.52 | -23.76 | NHDF | H | Skin | Fibroblast | Adult | L | 72 | 15 | MTT | TetrazoliumSalt | 2.17 | 66.117 | 1
Au | Sphere | None | Commercial | 50 | 53.3 | 96.3 | -24.52 | -23.76 | NHDF | H | Skin | Fibroblast | Adult | L | 72 | 25 | MTT | TetrazoliumSalt | 2.17 | 7.1066 | 1
Au | Sphere | None | Commercial | 90 | 90.6 | 125.1 | -24.52 | -23.76 | NHDF | H | Skin | Fibroblast | Adult | L | 72 | 1 | MTT | TetrazoliumSalt | 2.17 | 97.775 | 1
Au | Sphere | None | Commercial | 90 | 90.6 | 125.1 | -24.52 | -23.76 | NHDF | H | Skin | Fibroblast | Adult | L | 72 | 5 | MTT | TetrazoliumSalt | 2.17 | 84.92 | 1
Au | Sphere | None | Commercial | 90 | 90.6 | 125.1 | -24.52 | -23.76 | NHDF | H | Skin | Fibroblast | Adult | L | 72 | 10 | MTT | TetrazoliumSalt | 2.17 | 81.459 | 1
Au | Sphere | None | Commercial | 90 | 90.6 | 125.1 | -24.52 | -23.76 | NHDF | H | Skin | Fibroblast | Adult | L | 72 | 15 | MTT | TetrazoliumSalt | 2.17 | 68.356 | 1
Au | Sphere | None | Commercial | 90 | 90.6 | 125.1 | -24.52 | -23.76 | NHDF | H | Skin | Fibroblast | Adult | L | 72 | 25 | MTT | TetrazoliumSalt | 2.17 | 13.226 | 1
Au | Sphere | Chitosan | Green Synthesis | 8.7 | 190.7 | 206.7 | 42.28 | -23.76 | AGS | H | Stomach | Epithelial | Adult | L | 24 | 5 | MTT | TetrazoliumSalt | 2.17 | 79.57 | 1
Au | Sphere | Chitosan | Green Synthesis | 8.7 | 190.7 | 206.7 | 42.28 | -23.76 | AGS | H | Stomach | Epithelial | Adult | L | 24 | 5 | MTT | TetrazoliumSalt | 2.17 | 80.645 | 1
Au | Sphere | Chitosan | Green Synthesis | 8.7 | 190.7 | 206.7 | 42.28 | -23.76 | AGS | H | Stomach | Epithelial | Adult | L | 24 | 5 | MTT | TetrazoliumSalt | 2.17 | 82.437 | 1
Au | Sphere | Chitosan | Green Synthesis | 8.7 | 190.7 | 206.7 | 42.28 | -23.76 | AGS | H | Stomach | Epithelial | Adult | L | 24 | 5 | MTT | TetrazoliumSalt | 2.17 | 82.079 | 1
Au | Sphere | Chitosan | Green Synthesis | 8.7 | 190.7 | 206.7 | 42.28 | -23.76 | AGS | H | Stomach | Epithelial | Adult | L | 24 | 5 | MTT | TetrazoliumSalt | 2.17 | 70.968 | 1
Au | Star | Chitosan | Green Synthesis | 99 | 123.9 | 206.7 | 47.44 | -23.76 | AGS | H | Stomach | Epithelial | Adult | L | 24 | 5 | MTT | TetrazoliumSalt | 2.17 | 88.53 | 1
Au | Star | Chitosan | Green Synthesis | 99 | 123.9 | 206.7 | 47.44 | -23.76 | AGS | H | Stomach | Epithelial | Adult | L | 24 | 5 | MTT | TetrazoliumSalt | 2.17 | 89.068 | 1
Au | Star | Chitosan | Green Synthesis | 99 | 123.9 | 206.7 | 47.44 | -23.76 | AGS | H | Stomach | Epithelial | Adult | L | 24 | 5 | MTT | TetrazoliumSalt | 2.17 | 85.484 | 1
Au | Star | Chitosan | Green Synthesis | 99 | 123.9 | 206.7 | 47.44 | -23.76 | AGS | H | Stomach | Epithelial | Adult | L | 24 | 5 | MTT | TetrazoliumSalt | 2.17 | 78.495 | 1
Au | Star | Chitosan | Green Synthesis | 99 | 123.9 | 206.7 | 47.44 | -23.76 | AGS | H | Stomach | Epithelial | Adult | L | 24 | 5 | MTT | TetrazoliumSalt | 2.17 | 48.746 | 1
Au | Rod | Chitosan | Seed-Mediated Growth Method | 33.69 | 41.5 | 206.7 | 33.23 | -23.76 | AGS | H | Stomach | Epithelial | Adult | L | 24 | 5 | MTT | TetrazoliumSalt | 3.7 | 17.921 | 1
Au | Rod | Chitosan | Seed-Mediated Growth Method | 33.69 | 41.5 | 206.7 | 33.23 | -23.76 | AGS | H | Stomach | Epithelial | Adult | L | 24 | 5 | MTT | TetrazoliumSalt | 3.7 | 19.176 | 1
Au | Rod | Chitosan | Seed-Mediated Growth Method | 33.69 | 41.5 | 206.7 | 33.23 | -23.76 | AGS | H | Stomach | Epithelial | Adult | L | 24 | 5 | MTT | TetrazoliumSalt | 3.7 | 19.534 | 1
Au | Rod | Chitosan | Seed-Mediated Growth Method | 33.69 | 41.5 | 206.7 | 33.23 | -23.76 | AGS | H | Stomach | Epithelial | Adult | L | 24 | 5 | MTT | TetrazoliumSalt | 3.7 | 21.326 | 1
Au | Rod | Chitosan | Seed-Mediated Growth Method | 33.69 | 41.5 | 206.7 | 33.23 | -23.76 | AGS | H | Stomach | Epithelial | Adult | L | 24 | 5 | MTT | TetrazoliumSalt | 3.7 | 3.7634 | 1
Au | Sphere | Chitosan | Green Synthesis | 8.7 | 190.7 | 206.7 | 42.28 | -23.76 | HeLa | H | Cervix | Epithelial | Adult | L | 24 | 5 | MTT | TetrazoliumSalt | 2.17 | 107.26 | 1
Au | Sphere | Chitosan | Green Synthesis | 8.7 | 190.7 | 206.7 | 42.28 | -23.76 | HeLa | H | Cervix | Epithelial | Adult | L | 24 | 5 | MTT | TetrazoliumSalt | 2.17 | 101.59 | 1
Au | Sphere | Chitosan | Green Synthesis | 8.7 | 190.7 | 206.7 | 42.28 | -23.76 | HeLa | H | Cervix | Epithelial | Adult | L | 24 | 5 | MTT | TetrazoliumSalt | 2.17 | 98.761 | 1
Au | Sphere | Chitosan | Green Synthesis | 8.7 | 190.7 | 206.7 | 42.28 | -23.76 | HeLa | H | Cervix | Epithelial | Adult | L | 24 | 5 | MTT | TetrazoliumSalt | 2.17 | 85.664 | 1
Au | Sphere | Chitosan | Green Synthesis | 8.7 | 190.7 | 206.7 | 42.28 | -23.76 | HeLa | H | Cervix | Epithelial | Adult | L | 24 | 5 | MTT | TetrazoliumSalt | 2.17 | 67.257 | 1
Au | Star | Chitosan | Green Synthesis | 99 | 123.9 | 206.7 | 47.44 | -23.76 | HeLa | H | Cervix | Epithelial | Adult | L | 24 | 5 | MTT | TetrazoliumSalt | 2.17 | 84.779 | 1
Au | Star | Chitosan | Green Synthesis | 99 | 123.9 | 206.7 | 47.44 | -23.76 | HeLa | H | Cervix | Epithelial | Adult | L | 24 | 5 | MTT | TetrazoliumSalt | 2.17 | 83.54 | 1
Au | Star | Chitosan | Green Synthesis | 99 | 123.9 | 206.7 | 47.44 | -23.76 | HeLa | H | Cervix | Epithelial | Adult | L | 24 | 5 | MTT | TetrazoliumSalt | 2.17 | 76.637 | 1
Au | Star | Chitosan | Green Synthesis | 99 | 123.9 | 206.7 | 47.44 | -23.76 | HeLa | H | Cervix | Epithelial | Adult | L | 24 | 5 | MTT | TetrazoliumSalt | 2.17 | 60.885 | 1
Au | Star | Chitosan | Green Synthesis | 99 | 123.9 | 206.7 | 47.44 | -23.76 | HeLa | H | Cervix | Epithelial | Adult | L | 24 | 5 | MTT | TetrazoliumSalt | 2.17 | 34.69 | 1
Au | Rod | Chitosan | Seed-Mediated Growth Method | 33.69 | 41.5 | 206.7 | 33.23 | -23.76 | HeLa | H | Cervix | Epithelial | Adult | L | 24 | 5 | MTT | TetrazoliumSalt | 3.7 | 5.4867 | 1
Au | Rod | Chitosan | Seed-Mediated Growth Method | 33.69 | 41.5 | 206.7 | 33.23 | -23.76 | HeLa | H | Cervix | Epithelial | Adult | L | 24 | 5 | MTT | TetrazoliumSalt | 3.7 | 5.4867 | 1
Au | Rod | Chitosan | Seed-Mediated Growth Method | 33.69 | 41.5 | 206.7 | 33.23 | -23.76 | HeLa | H | Cervix | Epithelial | Adult | L | 24 | 5 | MTT | TetrazoliumSalt | 3.7 | 5.4867 | 1
Au | Rod | Chitosan | Seed-Mediated Growth Method | 33.69 | 41.5 | 206.7 | 33.23 | -23.76 | HeLa | H | Cervix | Epithelial | Adult | L | 24 | 5 | MTT | TetrazoliumSalt | 3.7 | 4.2478 | 1
Au | Rod | Chitosan | Seed-Mediated Growth Method | 33.69 | 41.5 | 206.7 | 33.23 | -23.76 | HeLa | H | Cervix | Epithelial | Adult | L | 24 | 5 | MTT | TetrazoliumSalt | 3.7 | 4.2478 | 1
Au | Sphere | Chitosan | Green Synthesis | 8.7 | 190.7 | 206.7 | 42.28 | -23.76 | HepG2 | H | Liver | Epithelial | Adult | L | 24 | 5 | MTT | TetrazoliumSalt | 2.17 | 71.45 | 1
Au | Sphere | Chitosan | Green Synthesis | 8.7 | 190.7 | 206.7 | 42.28 | -23.76 | HepG2 | H | Liver | Epithelial | Adult | L | 24 | 5 | MTT | TetrazoliumSalt | 2.17 | 63.976 | 1
Au | Sphere | Chitosan | Green Synthesis | 8.7 | 190.7 | 206.7 | 42.28 | -23.76 | HepG2 | H | Liver | Epithelial | Adult | L | 24 | 5 | MTT | TetrazoliumSalt | 2.17 | 50.673 | 1
Au | Sphere | Chitosan | Green Synthesis | 8.7 | 190.7 | 206.7 | 42.28 | -23.76 | HepG2 | H | Liver | Epithelial | Adult | L | 24 | 5 | MTT | TetrazoliumSalt | 2.17 | 46.637 | 1
Au | Sphere | Chitosan | Green Synthesis | 8.7 | 190.7 | 206.7 | 42.28 | -23.76 | HepG2 | H | Liver | Epithelial | Adult | L | 24 | 5 | MTT | TetrazoliumSalt | 2.17 | 36.921 | 1
Au | Star | Chitosan | Green Synthesis | 99 | 123.9 | 206.7 | 47.44 | -23.76 | HepG2 | H | Liver | Epithelial | Adult | L | 24 | 5 | MTT | TetrazoliumSalt | 2.17 | 60.538 | 1
Au | Star | Chitosan | Green Synthesis | 99 | 123.9 | 206.7 | 47.44 | -23.76 | HepG2 | H | Liver | Epithelial | Adult | L | 24 | 5 | MTT | TetrazoliumSalt | 2.17 | 59.791 | 1
Au | Star | Chitosan | Green Synthesis | 99 | 123.9 | 206.7 | 47.44 | -23.76 | HepG2 | H | Liver | Epithelial | Adult | L | 24 | 5 | MTT | TetrazoliumSalt | 2.17 | 31.54 | 1
Au | Star | Chitosan | Green Synthesis | 99 | 123.9 | 206.7 | 47.44 | -23.76 | HepG2 | H | Liver | Epithelial | Adult | L | 24 | 5 | MTT | TetrazoliumSalt | 2.17 | 1.9432 | 1
Au | Star | Chitosan | Green Synthesis | 99 | 123.9 | 206.7 | 47.44 | -23.76 | HepG2 | H | Liver | Epithelial | Adult | L | 24 | 5 | MTT | TetrazoliumSalt | 2.17 | 3.5874 | 1
Au | Rod | Chitosan | Seed-Mediated Growth Method | 33.69 | 41.5 | 206.7 | 33.23 | -23.76 | HepG2 | H | Liver | Epithelial | Adult | L | 24 | 5 | MTT | TetrazoliumSalt | 3.7 | 4.6338 | 1
Au | Rod | Chitosan | Seed-Mediated Growth Method | 33.69 | 41.5 | 206.7 | 33.23 | -23.76 | HepG2 | H | Liver | Epithelial | Adult | L | 24 | 5 | MTT | TetrazoliumSalt | 3.7 | 4.0359 | 1
Au | Rod | Chitosan | Seed-Mediated Growth Method | 33.69 | 41.5 | 206.7 | 33.23 | -23.76 | HepG2 | H | Liver | Epithelial | Adult | L | 24 | 5 | MTT | TetrazoliumSalt | 3.7 | 2.9895 | 1
Au | Rod | Chitosan | Seed-Mediated Growth Method | 33.69 | 41.5 | 206.7 | 33.23 | -23.76 | HepG2 | H | Liver | Epithelial | Adult | L | 24 | 5 | MTT | TetrazoliumSalt | 3.7 | 1.3453 | 1
Au | Rod | Chitosan | Seed-Mediated Growth Method | 33.69 | 41.5 | 206.7 | 33.23 | -23.76 | HepG2 | H | Liver | Epithelial | Adult | L | 24 | 5 | MTT | TetrazoliumSalt | 3.7 | 1.1958 | 1
Au | Sphere | Chitosan | Green Synthesis | 8.7 | 190.7 | 206.7 | 42.28 | -23.76 | HT29 | H | Colon | Epithelial | Adult | L | 24 | 5 | MTT | TetrazoliumSalt | 2.17 | 97.369 | 1
Au | Sphere | Chitosan | Green Synthesis | 8.7 | 190.7 | 206.7 | 42.28 | -23.76 | HT29 | H | Colon | Epithelial | Adult | L | 24 | 5 | MTT | TetrazoliumSalt | 2.17 | 95.658 | 1
Au | Sphere | Chitosan | Green Synthesis | 8.7 | 190.7 | 206.7 | 42.28 | -23.76 | HT29 | H | Colon | Epithelial | Adult | L | 24 | 5 | MTT | TetrazoliumSalt | 2.17 | 93.756 | 1
Au | Sphere | Chitosan | Green Synthesis | 8.7 | 190.7 | 206.7 | 42.28 | -23.76 | HT29 | H | Colon | Epithelial | Adult | L | 24 | 5 | MTT | TetrazoliumSalt | 2.17 | 92.805 | 1
Au | Sphere | Chitosan | Green Synthesis | 8.7 | 190.7 | 206.7 | 42.28 | -23.76 | HT29 | H | Colon | Epithelial | Adult | L | 24 | 5 | MTT | TetrazoliumSalt | 2.17 | 75.689 | 1
Au | Star | Chitosan | Green Synthesis | 99 | 123.9 | 206.7 | 47.44 | -23.76 | HT29 | H | Colon | Epithelial | Adult | L | 24 | 5 | MTT | TetrazoliumSalt | 2.17 | 99.271 | 1
Au | Star | Chitosan | Green Synthesis | 99 | 123.9 | 206.7 | 47.44 | -23.76 | HT29 | H | Colon | Epithelial | Adult | L | 24 | 5 | MTT | TetrazoliumSalt | 2.17 | 96.038 | 1
Au | Star | Chitosan | Green Synthesis | 99 | 123.9 | 206.7 | 47.44 | -23.76 | HT29 | H | Colon | Epithelial | Adult | L | 24 | 5 | MTT | TetrazoliumSalt | 2.17 | 89.952 | 1
Au | Star | Chitosan | Green Synthesis | 99 | 123.9 | 206.7 | 47.44 | -23.76 | HT29 | H | Colon | Epithelial | Adult | L | 24 | 5 | MTT | TetrazoliumSalt | 2.17 | 82.536 | 1
Au | Star | Chitosan | Green Synthesis | 99 | 123.9 | 206.7 | 47.44 | -23.76 | HT29 | H | Colon | Epithelial | Adult | L | 24 | 5 | MTT | TetrazoliumSalt | 2.17 | 48.875 | 1
Au | Rod | Chitosan | Seed-Mediated Growth Method | 33.69 | 41.5 | 206.7 | 33.23 | -23.76 | HT29 | H | Colon | Epithelial | Adult | L | 24 | 5 | MTT | TetrazoliumSalt | 3.7 | 3.4231 | 1
Au | Rod | Chitosan | Seed-Mediated Growth Method | 33.69 | 41.5 | 206.7 | 33.23 | -23.76 | HT29 | H | Colon | Epithelial | Adult | L | 24 | 5 | MTT | TetrazoliumSalt | 3.7 | 3.4231 | 1
Au | Rod | Chitosan | Seed-Mediated Growth Method | 33.69 | 41.5 | 206.7 | 33.23 | -23.76 | HT29 | H | Colon | Epithelial | Adult | L | 24 | 5 | MTT | TetrazoliumSalt | 3.7 | 3.0428 | 1
Au | Rod | Chitosan | Seed-Mediated Growth Method | 33.69 | 41.5 | 206.7 | 33.23 | -23.76 | HT29 | H | Colon | Epithelial | Adult | L | 24 | 5 | MTT | TetrazoliumSalt | 3.7 | 1.9017 | 1
Au | Rod | Chitosan | Seed-Mediated Growth Method | 33.69 | 41.5 | 206.7 | 33.23 | -23.76 | HT29 | H | Colon | Epithelial | Adult | L | 24 | 5 | MTT | TetrazoliumSalt | 3.7 | 2.2821 | 1
Au | Rod | Chitosan | Seed-Mediated Growth Method | 33.69 | 41.5 | 206.7 | 33.23 | -23.76 | HepG2 | H | Liver | Epithelial | Adult | L | 24 | 5 | MTT | TetrazoliumSalt | 3.7 | 93.237 | 1
Au | Rod | Chitosan | Seed-Mediated Growth Method | 33.69 | 41.5 | 206.7 | 33.23 | -23.76 | HepG2 | H | Liver | Epithelial | Adult | L | 24 | 5 | MTT | TetrazoliumSalt | 3.7 | 74.101 | 1
Au | Rod | Chitosan | Seed-Mediated Growth Method | 33.69 | 41.5 | 206.7 | 33.23 | -23.76 | HepG2 | H | Liver | Epithelial | Adult | L | 24 | 5 | MTT | TetrazoliumSalt | 3.7 | 20.144 | 1
Au | Rod | Chitosan | Seed-Mediated Growth Method | 33.69 | 41.5 | 206.7 | 33.23 | -23.76 | HepG2 | H | Liver | Epithelial | Adult | L | 24 | 5 | MTT | TetrazoliumSalt | 3.7 | 21.295 | 1
Au | Rod | Chitosan | Seed-Mediated Growth Method | 33.69 | 41.5 | 206.7 | 33.23 | -23.76 | HepG2 | H | Liver | Epithelial | Adult | L | 24 | 5 | MTT | TetrazoliumSalt | 3.7 | 15.108 | 1
Au | Rod | None | Commercial | 25 | 41.5 | 206.7 | -24.52 | -23.76 | A549 | H | Lung | Epithelial | Adult | L | 4 | 2.5 | CCK-8 | TetrazoliumSalt | 2.1 | 96.783 | 1
Au | Rod | None | Commercial | 25 | 41.5 | 206.7 | -24.52 | -23.76 | A549 | H | Lung | Epithelial | Adult | L | 4 | 5 | CCK-8 | TetrazoliumSalt | 2.1 | 69.437 | 1
Au | Rod | None | Commercial | 25 | 41.5 | 206.7 | -24.52 | -23.76 | A549 | H | Lung | Epithelial | Adult | L | 4 | 7.5 | CCK-8 | TetrazoliumSalt | 2.1 | 21.716 | 1
Au | Rod | None | Commercial | 25 | 41.5 | 206.7 | -24.52 | -23.76 | A549 | H | Lung | Epithelial | Adult | L | 4 | 10 | CCK-8 | TetrazoliumSalt | 2.1 | 15.013 | 1
Au | Rod | None | Commercial | 25 | 41.5 | 206.7 | -24.52 | -23.76 | A549 | H | Lung | Epithelial | Adult | L | 4 | 12.5 | CCK-8 | TetrazoliumSalt | 2.1 | 7.7748 | 1
Au | Rod | None | Commercial | 25 | 41.5 | 206.7 | -24.52 | -23.76 | A549 | H | Lung | Epithelial | Adult | L | 4 | 15 | CCK-8 | TetrazoliumSalt | 2.1 | 6.9705 | 1
Ag | Sphere | None | Commercial | 90 | 28.41 | 65.45 | -33.33 | -20.67 | Caco-2 | H | Colon | Epithelial | Adult | L | 24 | 10 | CCK-8 | TetrazoliumSalt | 11.8 | 79.17 | 1
Ag | Sphere | None | Commercial | 90 | 28.41 | 65.45 | -33.33 | -20.67 | Caco-2 | H | Colon | Epithelial | Adult | L | 24 | 25 | CCK-8 | TetrazoliumSalt | 11.8 | 63.44 | 1
Ag | Sphere | None | Commercial | 90 | 28.41 | 65.45 | -33.33 | -20.67 | Caco-2 | H | Colon | Epithelial | Adult | L | 24 | 50 | CCK-8 | TetrazoliumSalt | 11.8 | 66.41 | 1
Ag | Sphere | None | Commercial | 90 | 28.41 | 65.45 | -33.33 | -20.67 | Caco-2 | H | Colon | Epithelial | Adult | L | 24 | 100 | CCK-8 | TetrazoliumSalt | 11.8 | 68.69 | 1
Ag | Sphere | None | Commercial | 90 | 28.41 | 65.45 | -33.33 | -20.67 | Caco-2 | H | Colon | Epithelial | Adult | L | 24 | 200 | CCK-8 | TetrazoliumSalt | 11.8 | 63.25 | 1
ZnO | Sphere | None | Commercial | 90 | 243.7 | 273.4 | -8.23 | -11.7 | Caco-2 | H | Colon | Epithelial | Adult | L | 24 | 10 | CCK-8 | TetrazoliumSalt | 2.88 | 27.99 | 1
ZnO | Sphere | None | Commercial | 90 | 243.7 | 273.4 | -8.23 | -11.7 | Caco-2 | H | Colon | Epithelial | Adult | L | 24 | 25 | CCK-8 | TetrazoliumSalt | 2.88 | 25.73 | 1
ZnO | Sphere | None | Commercial | 90 | 243.7 | 273.4 | -8.23 | -11.7 | Caco-2 | H | Colon | Epithelial | Adult | L | 24 | 50 | CCK-8 | TetrazoliumSalt | 2.88 | 18.21 | 1
ZnO | Sphere | None | Commercial | 90 | 243.7 | 273.4 | -8.23 | -11.7 | Caco-2 | H | Colon | Epithelial | Adult | L | 24 | 100 | CCK-8 | TetrazoliumSalt | 2.88 | 17.87 | 1
ZnO | Sphere | None | Commercial | 90 | 243.7 | 273.4 | -8.23 | -11.7 | Caco-2 | H | Colon | Epithelial | Adult | L | 24 | 200 | CCK-8 | TetrazoliumSalt | 2.88 | 14.34 | 1
Ag | Sphere | None | Chemical Reduction | 14.3 | 21.14 | 79.15 | -26.5 | -7.9 | THP-1 | H | Blood | Monocyte | Adult | L | 24 | 0.3 | AlamarBlue | AlamarBlue | 11.8 | 85.833 | 1
Ag | Sphere | None | Chemical Reduction | 14.3 | 21.14 | 79.15 | -26.5 | -7.9 | THP-1 | H | Blood | Monocyte | Adult | L | 24 | 0.625 | AlamarBlue | AlamarBlue | 11.8 | 88.333 | 1
Ag | Sphere | None | Chemical Reduction | 14.3 | 21.14 | 79.15 | -26.5 | -7.9 | THP-1 | H | Blood | Monocyte | Adult | L | 24 | 1.25 | AlamarBlue | AlamarBlue | 11.8 | 87.222 | 1
Ag | Sphere | None | Chemical Reduction | 14.3 | 21.14 | 79.15 | -26.5 | -7.9 | THP-1 | H | Blood | Monocyte | Adult | L | 24 | 2.5 | AlamarBlue | AlamarBlue | 11.8 | 88.611 | 1
Ag | Sphere | None | Chemical Reduction | 14.3 | 21.14 | 79.15 | -26.5 | -7.9 | THP-1 | H | Blood | Monocyte | Adult | L | 24 | 5 | AlamarBlue | AlamarBlue | 11.8 | 44.167 | 1
Ag | Sphere | Liposome | Chemical Reduction | 82.73 | 140.1 | 138.9 | -31.9 | -0.61 | THP-1 | H | Blood | Monocyte | Adult | L | 24 | 0.3 | AlamarBlue | AlamarBlue | 11.8 | 100.56 | 1
Ag | Sphere | Liposome | Chemical Reduction | 82.73 | 140.1 | 138.9 | -31.9 | -0.61 | THP-1 | H | Blood | Monocyte | Adult | L | 24 | 0.625 | AlamarBlue | AlamarBlue | 11.8 | 100.83 | 1
Ag | Sphere | Liposome | Chemical Reduction | 82.73 | 140.1 | 138.9 | -31.9 | -0.61 | THP-1 | H | Blood | Monocyte | Adult | L | 24 | 1.25 | AlamarBlue | AlamarBlue | 11.8 | 96.944 | 1
Ag | Sphere | Liposome | Chemical Reduction | 82.73 | 140.1 | 138.9 | -31.9 | -0.61 | THP-1 | H | Blood | Monocyte | Adult | L | 24 | 2.5 | AlamarBlue | AlamarBlue | 11.8 | 73.889 | 1
Ag | Sphere | Liposome | Chemical Reduction | 82.73 | 140.1 | 138.9 | -31.9 | -0.61 | THP-1 | H | Blood | Monocyte | Adult | L | 24 | 5 | AlamarBlue | AlamarBlue | 11.8 | 33.889 | 1
Ag | Sphere | None | Chemical Reduction | 14.3 | 21.14 | 79.15 | -26.5 | -7.9 | THP-1 | H | Blood | Monocyte | Adult | L | 48 | 0.3 | AlamarBlue | AlamarBlue | 11.8 | 86.28 | 1
Ag | Sphere | None | Chemical Reduction | 14.3 | 21.14 | 79.15 | -26.5 | -7.9 | THP-1 | H | Blood | Monocyte | Adult | L | 48 | 0.625 | AlamarBlue | AlamarBlue | 11.8 | 82.85 | 1
Ag | Sphere | None | Chemical Reduction | 14.3 | 21.14 | 79.15 | -26.5 | -7.9 | THP-1 | H | Blood | Monocyte | Adult | L | 48 | 1.25 | AlamarBlue | AlamarBlue | 11.8 | 81.794 | 1
Ag | Sphere | None | Chemical Reduction | 14.3 | 21.14 | 79.15 | -26.5 | -7.9 | THP-1 | H | Blood | Monocyte | Adult | L | 48 | 2.5 | AlamarBlue | AlamarBlue | 11.8 | 77.045 | 1
Ag | Sphere | None | Chemical Reduction | 14.3 | 21.14 | 79.15 | -26.5 | -7.9 | THP-1 | H | Blood | Monocyte | Adult | L | 48 | 5 | AlamarBlue | AlamarBlue | 11.8 | 22.691 | 1
Ag | Sphere | Liposome | Chemical Reduction | 82.73 | 140.1 | 138.9 | -31.9 | -0.61 | THP-1 | H | Blood | Monocyte | Adult | L | 48 | 0.3 | AlamarBlue | AlamarBlue | 11.8 | 85.752 | 1
Ag | Sphere | Liposome | Chemical Reduction | 82.73 | 140.1 | 138.9 | -31.9 | -0.61 | THP-1 | H | Blood | Monocyte | Adult | L | 48 | 0.625 | AlamarBlue | AlamarBlue | 11.8 | 85.752 | 1
Ag | Sphere | Liposome | Chemical Reduction | 82.73 | 140.1 | 138.9 | -31.9 | -0.61 | THP-1 | H | Blood | Monocyte | Adult | L | 48 | 1.25 | AlamarBlue | AlamarBlue | 11.8 | 82.586 | 1
Ag | Sphere | Liposome | Chemical Reduction | 82.73 | 140.1 | 138.9 | -31.9 | -0.61 | THP-1 | H | Blood | Monocyte | Adult | L | 48 | 2.5 | AlamarBlue | AlamarBlue | 11.8 | 30.343 | 1
Ag | Sphere | Liposome | Chemical Reduction | 82.73 | 140.1 | 138.9 | -31.9 | -0.61 | THP-1 | H | Blood | Monocyte | Adult | L | 48 | 5 | AlamarBlue | AlamarBlue | 11.8 | 13.984 | 1
Fe2O3 | Sphere | Silica | Reverse Microemulsion | 10 | 93.3 | 111.1 | -31.8 | -10.3 | SHSY5Y | H | BoneMarrow | Epithelial | Adult | L | 3 | 5 | MTT | TetrazoliumSalt | 0.1 | 99.752 | 1
Fe2O3 | Sphere | Silica | Reverse Microemulsion | 10 | 93.3 | 111.1 | -31.8 | -10.3 | SHSY5Y | H | BoneMarrow | Epithelial | Adult | L | 3 | 10 | MTT | TetrazoliumSalt | 0.1 | 103.22 | 1
Fe2O3 | Sphere | Silica | Reverse Microemulsion | 10 | 93.3 | 111.1 | -31.8 | -10.3 | SHSY5Y | H | BoneMarrow | Epithelial | Adult | L | 3 | 25 | MTT | TetrazoliumSalt | 0.1 | 99.257 | 1
Fe2O3 | Sphere | Silica | Reverse Microemulsion | 10 | 93.3 | 111.1 | -31.8 | -10.3 | SHSY5Y | H | BoneMarrow | Epithelial | Adult | L | 3 | 50 | MTT | TetrazoliumSalt | 0.1 | 100.25 | 1
Fe2O3 | Sphere | Silica | Reverse Microemulsion | 10 | 93.3 | 111.1 | -31.8 | -10.3 | SHSY5Y | H | BoneMarrow | Epithelial | Adult | L | 3 | 75 | MTT | TetrazoliumSalt | 0.1 | 97.525 | 1
Fe2O3 | Sphere | Silica | Reverse Microemulsion | 10 | 93.3 | 111.1 | -31.8 | -10.3 | SHSY5Y | H | BoneMarrow | Epithelial | Adult | L | 3 | 100 | MTT | TetrazoliumSalt | 0.1 | 98.267 | 1
Fe2O3 | Sphere | Silica | Reverse Microemulsion | 10 | 93.3 | 111.1 | -31.8 | -10.3 | SHSY5Y | H | BoneMarrow | Epithelial | Adult | L | 3 | 150 | MTT | TetrazoliumSalt | 0.1 | 99.01 | 1
Fe2O3 | Sphere | Silica | Reverse Microemulsion | 10 | 93.3 | 111.1 | -31.8 | -10.3 | SHSY5Y | H | BoneMarrow | Epithelial | Adult | L | 3 | 175 | MTT | TetrazoliumSalt | 0.1 | 98.267 | 1
Fe2O3 | Sphere | Silica | Reverse Microemulsion | 10 | 93.3 | 111.1 | -31.8 | -10.3 | SHSY5Y | H | BoneMarrow | Epithelial | Adult | L | 3 | 200 | MTT | TetrazoliumSalt | 0.1 | 96.535 | 1
Fe2O3 | Sphere | Silica | Reverse Microemulsion | 10 | 93.3 | 111.1 | -31.8 | -10.3 | SHSY5Y | H | BoneMarrow | Epithelial | Adult | L | 3 | 300 | MTT | TetrazoliumSalt | 0.1 | 97.277 | 1
Fe2O3 | Sphere | OleicAcid | Reverse Microemulsion | 10.9 | 164.5 | 202.7 | -45.4 | -11.6 | SHSY5Y | H | BoneMarrow | Epithelial | Adult | L | 3 | 5 | MTT | TetrazoliumSalt | 0.1 | 96.923 | 1
Fe2O3 | Sphere | OleicAcid | Reverse Microemulsion | 10.9 | 164.5 | 202.7 | -45.4 | -11.6 | SHSY5Y | H | BoneMarrow | Epithelial | Adult | L | 3 | 10 | MTT | TetrazoliumSalt | 0.1 | 97.788 | 1
Fe2O3 | Sphere | OleicAcid | Reverse Microemulsion | 10.9 | 164.5 | 202.7 | -45.4 | -11.6 | SHSY5Y | H | BoneMarrow | Epithelial | Adult | L | 3 | 25 | MTT | TetrazoliumSalt | 0.1 | 100.1 | 1
Fe2O3 | Sphere | OleicAcid | Reverse Microemulsion | 10.9 | 164.5 | 202.7 | -45.4 | -11.6 | SHSY5Y | H | BoneMarrow | Epithelial | Adult | L | 3 | 50 | MTT | TetrazoliumSalt | 0.1 | 93.173 | 1
Fe2O3 | Sphere | OleicAcid | Reverse Microemulsion | 10.9 | 164.5 | 202.7 | -45.4 | -11.6 | SHSY5Y | H | BoneMarrow | Epithelial | Adult | L | 3 | 75 | MTT | TetrazoliumSalt | 0.1 | 94.615 | 1
Fe2O3 | Sphere | OleicAcid | Reverse Microemulsion | 10.9 | 164.5 | 202.7 | -45.4 | -11.6 | SHSY5Y | H | BoneMarrow | Epithelial | Adult | L | 3 | 100 | MTT | TetrazoliumSalt | 0.1 | 96.346 | 1
Fe2O3 | Sphere | OleicAcid | Reverse Microemulsion | 10.9 | 164.5 | 202.7 | -45.4 | -11.6 | SHSY5Y | H | BoneMarrow | Epithelial | Adult | L | 3 | 150 | MTT | TetrazoliumSalt | 0.1 | 91.442 | 1
Fe2O3 | Sphere | OleicAcid | Reverse Microemulsion | 10.9 | 164.5 | 202.7 | -45.4 | -11.6 | SHSY5Y | H | BoneMarrow | Epithelial | Adult | L | 3 | 175 | MTT | TetrazoliumSalt | 0.1 | 93.173 | 1
Fe2O3 | Sphere | OleicAcid | Reverse Microemulsion | 10.9 | 164.5 | 202.7 | -45.4 | -11.6 | SHSY5Y | H | BoneMarrow | Epithelial | Adult | L | 3 | 200 | MTT | TetrazoliumSalt | 0.1 | 94.615 | 1
Fe2O3 | Sphere | OleicAcid | Reverse Microemulsion | 10.9 | 164.5 | 202.7 | -45.4 | -11.6 | SHSY5Y | H | BoneMarrow | Epithelial | Adult | L | 3 | 300 | MTT | TetrazoliumSalt | 0.1 | 96.346 | 1
Fe2O3 | Sphere | Silica | Reverse Microemulsion | 10 | 93.3 | 111.1 | -31.8 | -10.3 | SHSY5Y | H | BoneMarrow | Epithelial | Adult | L | 6 | 5 | MTT | TetrazoliumSalt | 0.1 | 94.554 | 1
Fe2O3 | Sphere | Silica | Reverse Microemulsion | 10 | 93.3 | 111.1 | -31.8 | -10.3 | SHSY5Y | H | BoneMarrow | Epithelial | Adult | L | 6 | 10 | MTT | TetrazoliumSalt | 0.1 | 101.73 | 1
Fe2O3 | Sphere | Silica | Reverse Microemulsion | 10 | 93.3 | 111.1 | -31.8 | -10.3 | SHSY5Y | H | BoneMarrow | Epithelial | Adult | L | 6 | 25 | MTT | TetrazoliumSalt | 0.1 | 100.5 | 1
Fe2O3 | Sphere | Silica | Reverse Microemulsion | 10 | 93.3 | 111.1 | -31.8 | -10.3 | SHSY5Y | H | BoneMarrow | Epithelial | Adult | L | 6 | 50 | MTT | TetrazoliumSalt | 0.1 | 96.287 | 1
Fe2O3 | Sphere | Silica | Reverse Microemulsion | 10 | 93.3 | 111.1 | -31.8 | -10.3 | SHSY5Y | H | BoneMarrow | Epithelial | Adult | L | 6 | 75 | MTT | TetrazoliumSalt | 0.1 | 95.05 | 1
Fe2O3 | Sphere | Silica | Reverse Microemulsion | 10 | 93.3 | 111.1 | -31.8 | -10.3 | SHSY5Y | H | BoneMarrow | Epithelial | Adult | L | 6 | 100 | MTT | TetrazoliumSalt | 0.1 | 100.99 | 1
Fe2O3 | Sphere | Silica | Reverse Microemulsion | 10 | 93.3 | 111.1 | -31.8 | -10.3 | SHSY5Y | H | BoneMarrow | Epithelial | Adult | L | 6 | 150 | MTT | TetrazoliumSalt | 0.1 | 96.535 | 1
Fe2O3 | Sphere | Silica | Reverse Microemulsion | 10 | 93.3 | 111.1 | -31.8 | -10.3 | SHSY5Y | H | BoneMarrow | Epithelial | Adult | L | 6 | 175 | MTT | TetrazoliumSalt | 0.1 | 95.792 | 1
Fe2O3 | Sphere | Silica | Reverse Microemulsion | 10 | 93.3 | 111.1 | -31.8 | -10.3 | SHSY5Y | H | BoneMarrow | Epithelial | Adult | L | 6 | 200 | MTT | TetrazoliumSalt | 0.1 | 96.04 | 1
Fe2O3 | Sphere | Silica | Reverse Microemulsion | 10 | 93.3 | 111.1 | -31.8 | -10.3 | SHSY5Y | H | BoneMarrow | Epithelial | Adult | L | 6 | 300 | MTT | TetrazoliumSalt | 0.1 | 96.04 | 1
Fe2O3 | Sphere | OleicAcid | Reverse Microemulsion | 10.9 | 164.5 | 202.7 | -45.4 | -11.6 | SHSY5Y | H | BoneMarrow | Epithelial | Adult | L | 6 | 5 | MTT | TetrazoliumSalt | 0.1 | 100.38 | 1
Fe2O3 | Sphere | OleicAcid | Reverse Microemulsion | 10.9 | 164.5 | 202.7 | -45.4 | -11.6 | SHSY5Y | H | BoneMarrow | Epithelial | Adult | L | 6 | 10 | MTT | TetrazoliumSalt | 0.1 | 96.923 | 1
Fe2O3 | Sphere | OleicAcid | Reverse Microemulsion | 10.9 | 164.5 | 202.7 | -45.4 | -11.6 | SHSY5Y | H | BoneMarrow | Epithelial | Adult | L | 6 | 25 | MTT | TetrazoliumSalt | 0.1 | 101.54 | 1
Fe2O3 | Sphere | OleicAcid | Reverse Microemulsion | 10.9 | 164.5 | 202.7 | -45.4 | -11.6 | SHSY5Y | H | BoneMarrow | Epithelial | Adult | L | 6 | 50 | MTT | TetrazoliumSalt | 0.1 | 96.346 | 1
Fe2O3 | Sphere | OleicAcid | Reverse Microemulsion | 10.9 | 164.5 | 202.7 | -45.4 | -11.6 | SHSY5Y | H | BoneMarrow | Epithelial | Adult | L | 6 | 75 | MTT | TetrazoliumSalt | 0.1 | 100.1 | 1
Fe2O3 | Sphere | OleicAcid | Reverse Microemulsion | 10.9 | 164.5 | 202.7 | -45.4 | -11.6 | SHSY5Y | H | BoneMarrow | Epithelial | Adult | L | 6 | 100 | MTT | TetrazoliumSalt | 0.1 | 100.38 | 1
Fe2O3 | Sphere | OleicAcid | Reverse Microemulsion | 10.9 | 164.5 | 202.7 | -45.4 | -11.6 | SHSY5Y | H | BoneMarrow | Epithelial | Adult | L | 6 | 150 | MTT | TetrazoliumSalt | 0.1 | 101.54 | 1
Fe2O3 | Sphere | OleicAcid | Reverse Microemulsion | 10.9 | 164.5 | 202.7 | -45.4 | -11.6 | SHSY5Y | H | BoneMarrow | Epithelial | Adult | L | 6 | 175 | MTT | TetrazoliumSalt | 0.1 | 98.654 | 1
Fe2O3 | Sphere | OleicAcid | Reverse Microemulsion | 10.9 | 164.5 | 202.7 | -45.4 | -11.6 | SHSY5Y | H | BoneMarrow | Epithelial | Adult | L | 6 | 200 | MTT | TetrazoliumSalt | 0.1 | 101.25 | 1
Fe2O3 | Sphere | OleicAcid | Reverse Microemulsion | 10.9 | 164.5 | 202.7 | -45.4 | -11.6 | SHSY5Y | H | BoneMarrow | Epithelial | Adult | L | 6 | 300 | MTT | TetrazoliumSalt | 0.1 | 100.1 | 1
Fe2O3 | Sphere | Silica | Reverse Microemulsion | 10 | 93.3 | 111.1 | -31.8 | -10.3 | SHSY5Y | H | BoneMarrow | Epithelial | Adult | L | 24 | 5 | MTT | TetrazoliumSalt | 0.1 | 96.535 | 1
Fe2O3 | Sphere | Silica | Reverse Microemulsion | 10 | 93.3 | 111.1 | -31.8 | -10.3 | SHSY5Y | H | BoneMarrow | Epithelial | Adult | L | 24 | 10 | MTT | TetrazoliumSalt | 0.1 | 89.109 | 1
Fe2O3 | Sphere | Silica | Reverse Microemulsion | 10 | 93.3 | 111.1 | -31.8 | -10.3 | SHSY5Y | H | BoneMarrow | Epithelial | Adult | L | 24 | 25 | MTT | TetrazoliumSalt | 0.1 | 99.257 | 1
Fe2O3 | Sphere | Silica | Reverse Microemulsion | 10 | 93.3 | 111.1 | -31.8 | -10.3 | SHSY5Y | H | BoneMarrow | Epithelial | Adult | L | 24 | 50 | MTT | TetrazoliumSalt | 0.1 | 93.069 | 1
Fe2O3 | Sphere | Silica | Reverse Microemulsion | 10 | 93.3 | 111.1 | -31.8 | -10.3 | SHSY5Y | H | BoneMarrow | Epithelial | Adult | L | 24 | 75 | MTT | TetrazoliumSalt | 0.1 | 99.01 | 1
Fe2O3 | Sphere | Silica | Reverse Microemulsion | 10 | 93.3 | 111.1 | -31.8 | -10.3 | SHSY5Y | H | BoneMarrow | Epithelial | Adult | L | 24 | 100 | MTT | TetrazoliumSalt | 0.1 | 103.22 | 1
Fe2O3 | Sphere | Silica | Reverse Microemulsion | 10 | 93.3 | 111.1 | -31.8 | -10.3 | SHSY5Y | H | BoneMarrow | Epithelial | Adult | L | 24 | 150 | MTT | TetrazoliumSalt | 0.1 | 107.67 | 1
Fe2O3 | Sphere | Silica | Reverse Microemulsion | 10 | 93.3 | 111.1 | -31.8 | -10.3 | SHSY5Y | H | BoneMarrow | Epithelial | Adult | L | 24 | 175 | MTT | TetrazoliumSalt | 0.1 | 107.18 | 1
Fe2O3 | Sphere | Silica | Reverse Microemulsion | 10 | 93.3 | 111.1 | -31.8 | -10.3 | SHSY5Y | H | BoneMarrow | Epithelial | Adult | L | 24 | 200 | MTT | TetrazoliumSalt | 0.1 | 106.19 | 1
Fe2O3 | Sphere | Silica | Reverse Microemulsion | 10 | 93.3 | 111.1 | -31.8 | -10.3 | SHSY5Y | H | BoneMarrow | Epithelial | Adult | L | 24 | 300 | MTT | TetrazoliumSalt | 0.1 | 96.04 | 1
Fe2O3 | Sphere | OleicAcid | Reverse Microemulsion | 10.9 | 164.5 | 202.7 | -45.4 | -11.6 | SHSY5Y | H | BoneMarrow | Epithelial | Adult | L | 24 | 5 | MTT | TetrazoliumSalt | 0.1 | 96.058 | 1
Fe2O3 | Sphere | OleicAcid | Reverse Microemulsion | 10.9 | 164.5 | 202.7 | -45.4 | -11.6 | SHSY5Y | H | BoneMarrow | Epithelial | Adult | L | 24 | 10 | MTT | TetrazoliumSalt | 0.1 | 88.558 | 1
Fe2O3 | Sphere | OleicAcid | Reverse Microemulsion | 10.9 | 164.5 | 202.7 | -45.4 | -11.6 | SHSY5Y | H | BoneMarrow | Epithelial | Adult | L | 24 | 25 | MTT | TetrazoliumSalt | 0.1 | 98.654 | 1
Fe2O3 | Sphere | OleicAcid | Reverse Microemulsion | 10.9 | 164.5 | 202.7 | -45.4 | -11.6 | SHSY5Y | H | BoneMarrow | Epithelial | Adult | L | 24 | 50 | MTT | TetrazoliumSalt | 0.1 | 92.596 | 1
Fe2O3 | Sphere | OleicAcid | Reverse Microemulsion | 10.9 | 164.5 | 202.7 | -45.4 | -11.6 | SHSY5Y | H | BoneMarrow | Epithelial | Adult | L | 24 | 75 | MTT | TetrazoliumSalt | 0.1 | 98.654 | 1
Fe2O3 | Sphere | OleicAcid | Reverse Microemulsion | 10.9 | 164.5 | 202.7 | -45.4 | -11.6 | SHSY5Y | H | BoneMarrow | Epithelial | Adult | L | 24 | 100 | MTT | TetrazoliumSalt | 0.1 | 102.69 | 1
Fe2O3 | Sphere | OleicAcid | Reverse Microemulsion | 10.9 | 164.5 | 202.7 | -45.4 | -11.6 | SHSY5Y | H | BoneMarrow | Epithelial | Adult | L | 24 | 150 | MTT | TetrazoliumSalt | 0.1 | 107.31 | 1
Fe2O3 | Sphere | OleicAcid | Reverse Microemulsion | 10.9 | 164.5 | 202.7 | -45.4 | -11.6 | SHSY5Y | H | BoneMarrow | Epithelial | Adult | L | 24 | 175 | MTT | TetrazoliumSalt | 0.1 | 106.44 | 1
Fe2O3 | Sphere | OleicAcid | Reverse Microemulsion | 10.9 | 164.5 | 202.7 | -45.4 | -11.6 | SHSY5Y | H | BoneMarrow | Epithelial | Adult | L | 24 | 200 | MTT | TetrazoliumSalt | 0.1 | 105.87 | 1
Fe2O3 | Sphere | OleicAcid | Reverse Microemulsion | 10.9 | 164.5 | 202.7 | -45.4 | -11.6 | SHSY5Y | H | BoneMarrow | Epithelial | Adult | L | 24 | 300 | MTT | TetrazoliumSalt | 0.1 | 95.481 | 1
Fe2O3 | Sphere | Silica | Reverse Microemulsion | 10 | 93.3 | 111.1 | -31.8 | -10.3 | SHSY5Y | H | BoneMarrow | Epithelial | Adult | L | 3 | 5 | NRU | NeutralRed | 0.1 | 108.02 | 1
Fe2O3 | Sphere | Silica | Reverse Microemulsion | 10 | 93.3 | 111.1 | -31.8 | -10.3 | SHSY5Y | H | BoneMarrow | Epithelial | Adult | L | 3 | 10 | NRU | NeutralRed | 0.1 | 99.543 | 1
Fe2O3 | Sphere | Silica | Reverse Microemulsion | 10 | 93.3 | 111.1 | -31.8 | -10.3 | SHSY5Y | H | BoneMarrow | Epithelial | Adult | L | 3 | 25 | NRU | NeutralRed | 0.1 | 102.54 | 1
Fe2O3 | Sphere | Silica | Reverse Microemulsion | 10 | 93.3 | 111.1 | -31.8 | -10.3 | SHSY5Y | H | BoneMarrow | Epithelial | Adult | L | 3 | 50 | NRU | NeutralRed | 0.1 | 111.02 | 1
Fe2O3 | Sphere | Silica | Reverse Microemulsion | 10 | 93.3 | 111.1 | -31.8 | -10.3 | SHSY5Y | H | BoneMarrow | Epithelial | Adult | L | 3 | 75 | NRU | NeutralRed | 0.1 | 101.79 | 1
Fe2O3 | Sphere | Silica | Reverse Microemulsion | 10 | 93.3 | 111.1 | -31.8 | -10.3 | SHSY5Y | H | BoneMarrow | Epithelial | Adult | L | 3 | 100 | NRU | NeutralRed | 0.1 | 106.78 | 1
Fe2O3 | Sphere | Silica | Reverse Microemulsion | 10 | 93.3 | 111.1 | -31.8 | -10.3 | SHSY5Y | H | BoneMarrow | Epithelial | Adult | L | 3 | 150 | NRU | NeutralRed | 0.1 | 106.78 | 1
Fe2O3 | Sphere | Silica | Reverse Microemulsion | 10 | 93.3 | 111.1 | -31.8 | -10.3 | SHSY5Y | H | BoneMarrow | Epithelial | Adult | L | 3 | 175 | NRU | NeutralRed | 0.1 | 103.78 | 1
Fe2O3 | Sphere | Silica | Reverse Microemulsion | 10 | 93.3 | 111.1 | -31.8 | -10.3 | SHSY5Y | H | BoneMarrow | Epithelial | Adult | L | 3 | 200 | NRU | NeutralRed | 0.1 | 111.52 | 1
Fe2O3 | Sphere | Silica | Reverse Microemulsion | 10 | 93.3 | 111.1 | -31.8 | -10.3 | SHSY5Y | H | BoneMarrow | Epithelial | Adult | L | 3 | 300 | NRU | NeutralRed | 0.1 | 101.79 | 1
Fe2O3 | Sphere | OleicAcid | Reverse Microemulsion | 10.9 | 164.5 | 202.7 | -45.4 | -11.6 | SHSY5Y | H | BoneMarrow | Epithelial | Adult | L | 3 | 5 | NRU | NeutralRed | 0.1 | 102.39 | 1
Fe2O3 | Sphere | OleicAcid | Reverse Microemulsion | 10.9 | 164.5 | 202.7 | -45.4 | -11.6 | SHSY5Y | H | BoneMarrow | Epithelial | Adult | L | 3 | 10 | NRU | NeutralRed | 0.1 | 103.76 | 1
Fe2O3 | Sphere | OleicAcid | Reverse Microemulsion | 10.9 | 164.5 | 202.7 | -45.4 | -11.6 | SHSY5Y | H | BoneMarrow | Epithelial | Adult | L | 3 | 25 | NRU | NeutralRed | 0.1 | 108.99 | 1
Fe2O3 | Sphere | OleicAcid | Reverse Microemulsion | 10.9 | 164.5 | 202.7 | -45.4 | -11.6 | SHSY5Y | H | BoneMarrow | Epithelial | Adult | L | 3 | 50 | NRU | NeutralRed | 0.1 | 107.61 | 1
Fe2O3 | Sphere | OleicAcid | Reverse Microemulsion | 10.9 | 164.5 | 202.7 | -45.4 | -11.6 | SHSY5Y | H | BoneMarrow | Epithelial | Adult | L | 3 | 75 | NRU | NeutralRed | 0.1 | 112.02 | 1
Fe2O3 | Sphere | OleicAcid | Reverse Microemulsion | 10.9 | 164.5 | 202.7 | -45.4 | -11.6 | SHSY5Y | H | BoneMarrow | Epithelial | Adult | L | 3 | 100 | NRU | NeutralRed | 0.1 | 109.82 | 1
Fe2O3 | Sphere | OleicAcid | Reverse Microemulsion | 10.9 | 164.5 | 202.7 | -45.4 | -11.6 | SHSY5Y | H | BoneMarrow | Epithelial | Adult | L | 3 | 150 | NRU | NeutralRed | 0.1 | 81.743 | 1
Fe2O3 | Sphere | OleicAcid | Reverse Microemulsion | 10.9 | 164.5 | 202.7 | -45.4 | -11.6 | SHSY5Y | H | BoneMarrow | Epithelial | Adult | L | 3 | 175 | NRU | NeutralRed | 0.1 | 111.74 | 1
Fe2O3 | Sphere | OleicAcid | Reverse Microemulsion | 10.9 | 164.5 | 202.7 | -45.4 | -11.6 | SHSY5Y | H | BoneMarrow | Epithelial | Adult | L | 3 | 200 | NRU | NeutralRed | 0.1 | 108.44 | 1
Fe2O3 | Sphere | OleicAcid | Reverse Microemulsion | 10.9 | 164.5 | 202.7 | -45.4 | -11.6 | SHSY5Y | H | BoneMarrow | Epithelial | Adult | L | 3 | 300 | NRU | NeutralRed | 0.1 | 115.87 | 1
Fe2O3 | Sphere | Silica | Reverse Microemulsion | 10 | 93.3 | 111.1 | -31.8 | -10.3 | SHSY5Y | H | BoneMarrow | Epithelial | Adult | L | 6 | 5 | NRU | NeutralRed | 0.1 | 93.555 | 1
Fe2O3 | Sphere | Silica | Reverse Microemulsion | 10 | 93.3 | 111.1 | -31.8 | -10.3 | SHSY5Y | H | BoneMarrow | Epithelial | Adult | L | 6 | 10 | NRU | NeutralRed | 0.1 | 101.29 | 1
Fe2O3 | Sphere | Silica | Reverse Microemulsion | 10 | 93.3 | 111.1 | -31.8 | -10.3 | SHSY5Y | H | BoneMarrow | Epithelial | Adult | L | 6 | 25 | NRU | NeutralRed | 0.1 | 100.04 | 1
Fe2O3 | Sphere | Silica | Reverse Microemulsion | 10 | 93.3 | 111.1 | -31.8 | -10.3 | SHSY5Y | H | BoneMarrow | Epithelial | Adult | L | 6 | 50 | NRU | NeutralRed | 0.1 | 98.295 | 1
Fe2O3 | Sphere | Silica | Reverse Microemulsion | 10 | 93.3 | 111.1 | -31.8 | -10.3 | SHSY5Y | H | BoneMarrow | Epithelial | Adult | L | 6 | 75 | NRU | NeutralRed | 0.1 | 100.04 | 1
Fe2O3 | Sphere | Silica | Reverse Microemulsion | 10 | 93.3 | 111.1 | -31.8 | -10.3 | SHSY5Y | H | BoneMarrow | Epithelial | Adult | L | 6 | 100 | NRU | NeutralRed | 0.1 | 95.8 | 1
Fe2O3 | Sphere | Silica | Reverse Microemulsion | 10 | 93.3 | 111.1 | -31.8 | -10.3 | SHSY5Y | H | BoneMarrow | Epithelial | Adult | L | 6 | 150 | NRU | NeutralRed | 0.1 | 100.04 | 1
Fe2O3 | Sphere | Silica | Reverse Microemulsion | 10 | 93.3 | 111.1 | -31.8 | -10.3 | SHSY5Y | H | BoneMarrow | Epithelial | Adult | L | 6 | 175 | NRU | NeutralRed | 0.1 | 102.54 | 1
Fe2O3 | Sphere | Silica | Reverse Microemulsion | 10 | 93.3 | 111.1 | -31.8 | -10.3 | SHSY5Y | H | BoneMarrow | Epithelial | Adult | L | 6 | 200 | NRU | NeutralRed | 0.1 | 98.046 | 1
Fe2O3 | Sphere | Silica | Reverse Microemulsion | 10 | 93.3 | 111.1 | -31.8 | -10.3 | SHSY5Y | H | BoneMarrow | Epithelial | Adult | L | 6 | 300 | NRU | NeutralRed | 0.1 | 94.553 | 1
Fe2O3 | Sphere | OleicAcid | Reverse Microemulsion | 10.9 | 164.5 | 202.7 | -45.4 | -11.6 | SHSY5Y | H | BoneMarrow | Epithelial | Adult | L | 6 | 5 | NRU | NeutralRed | 0.1 | 96.881 | 1
Fe2O3 | Sphere | OleicAcid | Reverse Microemulsion | 10.9 | 164.5 | 202.7 | -45.4 | -11.6 | SHSY5Y | H | BoneMarrow | Epithelial | Adult | L | 6 | 10 | NRU | NeutralRed | 0.1 | 101.01 | 1
Fe2O3 | Sphere | OleicAcid | Reverse Microemulsion | 10.9 | 164.5 | 202.7 | -45.4 | -11.6 | SHSY5Y | H | BoneMarrow | Epithelial | Adult | L | 6 | 25 | NRU | NeutralRed | 0.1 | 104.59 | 1
Fe2O3 | Sphere | OleicAcid | Reverse Microemulsion | 10.9 | 164.5 | 202.7 | -45.4 | -11.6 | SHSY5Y | H | BoneMarrow | Epithelial | Adult | L | 6 | 50 | NRU | NeutralRed | 0.1 | 99.633 | 1
Fe2O3 | Sphere | OleicAcid | Reverse Microemulsion | 10.9 | 164.5 | 202.7 | -45.4 | -11.6 | SHSY5Y | H | BoneMarrow | Epithelial | Adult | L | 6 | 75 | NRU | NeutralRed | 0.1 | 101.56 | 1
Fe2O3 | Sphere | OleicAcid | Reverse Microemulsion | 10.9 | 164.5 | 202.7 | -45.4 | -11.6 | SHSY5Y | H | BoneMarrow | Epithelial | Adult | L | 6 | 100 | NRU | NeutralRed | 0.1 | 94.679 | 1
Fe2O3 | Sphere | OleicAcid | Reverse Microemulsion | 10.9 | 164.5 | 202.7 | -45.4 | -11.6 | SHSY5Y | H | BoneMarrow | Epithelial | Adult | L | 6 | 150 | NRU | NeutralRed | 0.1 | 104.04 | 1
Fe2O3 | Sphere | OleicAcid | Reverse Microemulsion | 10.9 | 164.5 | 202.7 | -45.4 | -11.6 | SHSY5Y | H | BoneMarrow | Epithelial | Adult | L | 6 | 175 | NRU | NeutralRed | 0.1 | 103.76 | 1
Fe2O3 | Sphere | OleicAcid | Reverse Microemulsion | 10.9 | 164.5 | 202.7 | -45.4 | -11.6 | SHSY5Y | H | BoneMarrow | Epithelial | Adult | L | 6 | 200 | NRU | NeutralRed | 0.1 | 107.34 | 1
Fe2O3 | Sphere | OleicAcid | Reverse Microemulsion | 10.9 | 164.5 | 202.7 | -45.4 | -11.6 | SHSY5Y | H | BoneMarrow | Epithelial | Adult | L | 6 | 300 | NRU | NeutralRed | 0.1 | 97.982 | 1
Fe2O3 | Sphere | Silica | Reverse Microemulsion | 10 | 93.3 | 111.1 | -31.8 | -10.3 | SHSY5Y | H | BoneMarrow | Epithelial | Adult | L | 24 | 5 | NRU | NeutralRed | 0.1 | 108.52 | 1
Fe2O3 | Sphere | Silica | Reverse Microemulsion | 10 | 93.3 | 111.1 | -31.8 | -10.3 | SHSY5Y | H | BoneMarrow | Epithelial | Adult | L | 24 | 10 | NRU | NeutralRed | 0.1 | 108.02 | 1
Fe2O3 | Sphere | Silica | Reverse Microemulsion | 10 | 93.3 | 111.1 | -31.8 | -10.3 | SHSY5Y | H | BoneMarrow | Epithelial | Adult | L | 24 | 25 | NRU | NeutralRed | 0.1 | 107.28 | 1
Fe2O3 | Sphere | Silica | Reverse Microemulsion | 10 | 93.3 | 111.1 | -31.8 | -10.3 | SHSY5Y | H | BoneMarrow | Epithelial | Adult | L | 24 | 50 | NRU | NeutralRed | 0.1 | 105.53 | 1
Fe2O3 | Sphere | Silica | Reverse Microemulsion | 10 | 93.3 | 111.1 | -31.8 | -10.3 | SHSY5Y | H | BoneMarrow | Epithelial | Adult | L | 24 | 75 | NRU | NeutralRed | 0.1 | 112.77 | 1
Fe2O3 | Sphere | Silica | Reverse Microemulsion | 10 | 93.3 | 111.1 | -31.8 | -10.3 | SHSY5Y | H | BoneMarrow | Epithelial | Adult | L | 24 | 100 | NRU | NeutralRed | 0.1 | 107.28 | 1
Fe2O3 | Sphere | Silica | Reverse Microemulsion | 10 | 93.3 | 111.1 | -31.8 | -10.3 | SHSY5Y | H | BoneMarrow | Epithelial | Adult | L | 24 | 150 | NRU | NeutralRed | 0.1 | 104.28 | 1
Fe2O3 | Sphere | Silica | Reverse Microemulsion | 10 | 93.3 | 111.1 | -31.8 | -10.3 | SHSY5Y | H | BoneMarrow | Epithelial | Adult | L | 24 | 175 | NRU | NeutralRed | 0.1 | 98.046 | 1
Fe2O3 | Sphere | Silica | Reverse Microemulsion | 10 | 93.3 | 111.1 | -31.8 | -10.3 | SHSY5Y | H | BoneMarrow | Epithelial | Adult | L | 24 | 200 | NRU | NeutralRed | 0.1 | 96.05 | 1
Fe2O3 | Sphere | Silica | Reverse Microemulsion | 10 | 93.3 | 111.1 | -31.8 | -10.3 | SHSY5Y | H | BoneMarrow | Epithelial | Adult | L | 24 | 300 | NRU | NeutralRed | 0.1 | 88.316 | 1
Fe2O3 | Sphere | OleicAcid | Reverse Microemulsion | 10.9 | 164.5 | 202.7 | -45.4 | -11.6 | SHSY5Y | H | BoneMarrow | Epithelial | Adult | L | 24 | 5 | NRU | NeutralRed | 0.1 | 96.881 | 1
Fe2O3 | Sphere | OleicAcid | Reverse Microemulsion | 10.9 | 164.5 | 202.7 | -45.4 | -11.6 | SHSY5Y | H | BoneMarrow | Epithelial | Adult | L | 24 | 10 | NRU | NeutralRed | 0.1 | 105.96 | 1
Fe2O3 | Sphere | OleicAcid | Reverse Microemulsion | 10.9 | 164.5 | 202.7 | -45.4 | -11.6 | SHSY5Y | H | BoneMarrow | Epithelial | Adult | L | 24 | 25 | NRU | NeutralRed | 0.1 | 104.59 | 1
Fe2O3 | Sphere | OleicAcid | Reverse Microemulsion | 10.9 | 164.5 | 202.7 | -45.4 | -11.6 | SHSY5Y | H | BoneMarrow | Epithelial | Adult | L | 24 | 50 | NRU | NeutralRed | 0.1 | 104.04 | 1
Fe2O3 | Sphere | OleicAcid | Reverse Microemulsion | 10.9 | 164.5 | 202.7 | -45.4 | -11.6 | SHSY5Y | H | BoneMarrow | Epithelial | Adult | L | 24 | 75 | NRU | NeutralRed | 0.1 | 107.06 | 1
Fe2O3 | Sphere | OleicAcid | Reverse Microemulsion | 10.9 | 164.5 | 202.7 | -45.4 | -11.6 | SHSY5Y | H | BoneMarrow | Epithelial | Adult | L | 24 | 100 | NRU | NeutralRed | 0.1 | 105.69 | 1
Fe2O3 | Sphere | OleicAcid | Reverse Microemulsion | 10.9 | 164.5 | 202.7 | -45.4 | -11.6 | SHSY5Y | H | BoneMarrow | Epithelial | Adult | L | 24 | 150 | NRU | NeutralRed | 0.1 | 104.31 | 1
Fe2O3 | Sphere | OleicAcid | Reverse Microemulsion | 10.9 | 164.5 | 202.7 | -45.4 | -11.6 | SHSY5Y | H | BoneMarrow | Epithelial | Adult | L | 24 | 175 | NRU | NeutralRed | 0.1 | 102.39 | 1
Fe2O3 | Sphere | OleicAcid | Reverse Microemulsion | 10.9 | 164.5 | 202.7 | -45.4 | -11.6 | SHSY5Y | H | BoneMarrow | Epithelial | Adult | L | 24 | 200 | NRU | NeutralRed | 0.1 | 96.33 | 1
Fe2O3 | Sphere | OleicAcid | Reverse Microemulsion | 10.9 | 164.5 | 202.7 | -45.4 | -11.6 | SHSY5Y | H | BoneMarrow | Epithelial | Adult | L | 24 | 300 | NRU | NeutralRed | 0.1 | 97.431 | 1
ZnO | Sphere | None | Commercial | 100 | 243.7 | 273.4 | -8.23 | -11.7 | SHSY5Y | H | BoneMarrow | Epithelial | Adult | L | 3 | 10 | MTT | TetrazoliumSalt | 2.88 | 97.431 | 1
ZnO | Sphere | None | Commercial | 100 | 243.7 | 273.4 | -8.23 | -11.7 | SHSY5Y | H | BoneMarrow | Epithelial | Adult | L | 3 | 15 | MTT | TetrazoliumSalt | 2.88 | 90.711 | 1
ZnO | Sphere | None | Commercial | 100 | 243.7 | 273.4 | -8.23 | -11.7 | SHSY5Y | H | BoneMarrow | Epithelial | Adult | L | 3 | 20 | MTT | TetrazoliumSalt | 2.88 | 89.526 | 1
ZnO | Sphere | None | Commercial | 100 | 243.7 | 273.4 | -8.23 | -11.7 | SHSY5Y | H | BoneMarrow | Epithelial | Adult | L | 3 | 25 | MTT | TetrazoliumSalt | 2.88 | 76.877 | 1
ZnO | Sphere | None | Commercial | 100 | 243.7 | 273.4 | -8.23 | -11.7 | SHSY5Y | H | BoneMarrow | Epithelial | Adult | L | 3 | 30 | MTT | TetrazoliumSalt | 2.88 | 71.146 | 1
ZnO | Sphere | None | Commercial | 100 | 243.7 | 273.4 | -8.23 | -11.7 | SHSY5Y | H | BoneMarrow | Epithelial | Adult | L | 3 | 35 | MTT | TetrazoliumSalt | 2.88 | 64.822 | 1
ZnO | Sphere | None | Commercial | 100 | 243.7 | 273.4 | -8.23 | -11.7 | SHSY5Y | H | BoneMarrow | Epithelial | Adult | L | 3 | 40 | MTT | TetrazoliumSalt | 2.88 | 61.66 | 1
ZnO | Sphere | None | Commercial | 100 | 243.7 | 273.4 | -8.23 | -11.7 | SHSY5Y | H | BoneMarrow | Epithelial | Adult | L | 3 | 80 | MTT | TetrazoliumSalt | 2.88 | 48.419 | 1
ZnO | Sphere | None | Commercial | 100 | 243.7 | 273.4 | -8.23 | -11.7 | SHSY5Y | H | BoneMarrow | Epithelial | Adult | L | 6 | 10 | MTT | TetrazoliumSalt | 2.88 | 95.85 | 1
ZnO | Sphere | None | Commercial | 100 | 243.7 | 273.4 | -8.23 | -11.7 | SHSY5Y | H | BoneMarrow | Epithelial | Adult | L | 6 | 15 | MTT | TetrazoliumSalt | 2.88 | 86.759 | 1
ZnO | Sphere | None | Commercial | 100 | 243.7 | 273.4 | -8.23 | -11.7 | SHSY5Y | H | BoneMarrow | Epithelial | Adult | L | 6 | 20 | MTT | TetrazoliumSalt | 2.88 | 81.225 | 1
ZnO | Sphere | None | Commercial | 100 | 243.7 | 273.4 | -8.23 | -11.7 | SHSY5Y | H | BoneMarrow | Epithelial | Adult | L | 6 | 25 | MTT | TetrazoliumSalt | 2.88 | 72.53 | 1
ZnO | Sphere | None | Commercial | 100 | 243.7 | 273.4 | -8.23 | -11.7 | SHSY5Y | H | BoneMarrow | Epithelial | Adult | L | 6 | 30 | MTT | TetrazoliumSalt | 2.88 | 68.577 | 1
ZnO | Sphere | None | Commercial | 100 | 243.7 | 273.4 | -8.23 | -11.7 | SHSY5Y | H | BoneMarrow | Epithelial | Adult | L | 6 | 35 | MTT | TetrazoliumSalt | 2.88 | 61.067 | 1
ZnO | Sphere | None | Commercial | 100 | 243.7 | 273.4 | -8.23 | -11.7 | SHSY5Y | H | BoneMarrow | Epithelial | Adult | L | 6 | 40 | MTT | TetrazoliumSalt | 2.88 | 57.115 | 1
ZnO | Sphere | None | Commercial | 100 | 243.7 | 273.4 | -8.23 | -11.7 | SHSY5Y | H | BoneMarrow | Epithelial | Adult | L | 6 | 80 | MTT | TetrazoliumSalt | 2.88 | 30.435 | 1
ZnO | Sphere | None | Commercial | 100 | 243.7 | 273.4 | -8.23 | -11.7 | SHSY5Y | H | BoneMarrow | Epithelial | Adult | L | 24 | 10 | MTT | TetrazoliumSalt | 2.88 | 79.249 | 1
ZnO | Sphere | None | Commercial | 100 | 243.7 | 273.4 | -8.23 | -11.7 | SHSY5Y | H | BoneMarrow | Epithelial | Adult | L | 24 | 15 | MTT | TetrazoliumSalt | 2.88 | 80.237 | 1
ZnO | Sphere | None | Commercial | 100 | 243.7 | 273.4 | -8.23 | -11.7 | SHSY5Y | H | BoneMarrow | Epithelial | Adult | L | 24 | 20 | MTT | TetrazoliumSalt | 2.88 | 72.134 | 1
ZnO | Sphere | None | Commercial | 100 | 243.7 | 273.4 | -8.23 | -11.7 | SHSY5Y | H | BoneMarrow | Epithelial | Adult | L | 24 | 25 | MTT | TetrazoliumSalt | 2.88 | 14.625 | 1
ZnO | Sphere | None | Commercial | 100 | 243.7 | 273.4 | -8.23 | -11.7 | SHSY5Y | H | BoneMarrow | Epithelial | Adult | L | 24 | 30 | MTT | TetrazoliumSalt | 2.88 | 11.858 | 1
ZnO | Sphere | None | Commercial | 100 | 243.7 | 273.4 | -8.23 | -11.7 | SHSY5Y | H | BoneMarrow | Epithelial | Adult | L | 24 | 35 | MTT | TetrazoliumSalt | 2.88 | 9.6838 | 1
ZnO | Sphere | None | Commercial | 100 | 243.7 | 273.4 | -8.23 | -11.7 | SHSY5Y | H | BoneMarrow | Epithelial | Adult | L | 24 | 40 | MTT | TetrazoliumSalt | 2.88 | 9.2885 | 1
ZnO | Sphere | None | Commercial | 100 | 243.7 | 273.4 | -8.23 | -11.7 | SHSY5Y | H | BoneMarrow | Epithelial | Adult | L | 24 | 80 | MTT | TetrazoliumSalt | 2.88 | -3.5573 | 1
ZnO | Sphere | None | Commercial | 100 | 243.7 | 273.4 | -8.23 | -11.7 | SHSY5Y | H | BoneMarrow | Epithelial | Adult | L | 48 | 10 | MTT | TetrazoliumSalt | 2.88 | 77.273 | 1
ZnO | Sphere | None | Commercial | 100 | 243.7 | 273.4 | -8.23 | -11.7 | SHSY5Y | H | BoneMarrow | Epithelial | Adult | L | 48 | 15 | MTT | TetrazoliumSalt | 2.88 | 72.134 | 1
ZnO | Sphere | None | Commercial | 100 | 243.7 | 273.4 | -8.23 | -11.7 | SHSY5Y | H | BoneMarrow | Epithelial | Adult | L | 48 | 20 | MTT | TetrazoliumSalt | 2.88 | 56.719 | 1
ZnO | Sphere | None | Commercial | 100 | 243.7 | 273.4 | -8.23 | -11.7 | SHSY5Y | H | BoneMarrow | Epithelial | Adult | L | 48 | 25 | MTT | TetrazoliumSalt | 2.88 | 10.079 | 1
ZnO | Sphere | None | Commercial | 100 | 243.7 | 273.4 | -8.23 | -11.7 | SHSY5Y | H | BoneMarrow | Epithelial | Adult | L | 48 | 30 | MTT | TetrazoliumSalt | 2.88 | 9.0909 | 1
ZnO | Sphere | None | Commercial | 100 | 243.7 | 273.4 | -8.23 | -11.7 | SHSY5Y | H | BoneMarrow | Epithelial | Adult | L | 48 | 35 | MTT | TetrazoliumSalt | 2.88 | 7.9051 | 1
ZnO | Sphere | None | Commercial | 100 | 243.7 | 273.4 | -8.23 | -11.7 | SHSY5Y | H | BoneMarrow | Epithelial | Adult | L | 48 | 40 | MTT | TetrazoliumSalt | 2.88 | 7.9051 | 1
ZnO | Sphere | None | Commercial | 100 | 243.7 | 273.4 | -8.23 | -11.7 | SHSY5Y | H | BoneMarrow | Epithelial | Adult | L | 3 | 10 | NRU | NeutralRed | 2.88 | 101.97 | 1
ZnO | Sphere | None | Commercial | 100 | 243.7 | 273.4 | -8.23 | -11.7 | SHSY5Y | H | BoneMarrow | Epithelial | Adult | L | 3 | 15 | NRU | NeutralRed | 2.88 | 92.358 | 1
ZnO | Sphere | None | Commercial | 100 | 243.7 | 273.4 | -8.23 | -11.7 | SHSY5Y | H | BoneMarrow | Epithelial | Adult | L | 3 | 20 | NRU | NeutralRed | 2.88 | 86.463 | 1
ZnO | Sphere | None | Commercial | 100 | 243.7 | 273.4 | -8.23 | -11.7 | SHSY5Y | H | BoneMarrow | Epithelial | Adult | L | 3 | 25 | NRU | NeutralRed | 2.88 | 65.066 | 1
ZnO | Sphere | None | Commercial | 100 | 243.7 | 273.4 | -8.23 | -11.7 | SHSY5Y | H | BoneMarrow | Epithelial | Adult | L | 3 | 30 | NRU | NeutralRed | 2.88 | 56.769 | 1
ZnO | Sphere | None | Commercial | 100 | 243.7 | 273.4 | -8.23 | -11.7 | SHSY5Y | H | BoneMarrow | Epithelial | Adult | L | 3 | 35 | NRU | NeutralRed | 2.88 | 56.769 | 1
ZnO | Sphere | None | Commercial | 100 | 243.7 | 273.4 | -8.23 | -11.7 | SHSY5Y | H | BoneMarrow | Epithelial | Adult | L | 3 | 40 | NRU | NeutralRed | 2.88 | 50.437 | 1
ZnO | Sphere | None | Commercial | 100 | 243.7 | 273.4 | -8.23 | -11.7 | SHSY5Y | H | BoneMarrow | Epithelial | Adult | L | 3 | 80 | NRU | NeutralRed | 2.88 | 61.572 | 1
ZnO | Sphere | None | Commercial | 100 | 243.7 | 273.4 | -8.23 | -11.7 | SHSY5Y | H | BoneMarrow | Epithelial | Adult | L | 6 | 10 | NRU | NeutralRed | 2.88 | 104.8 | 1
ZnO | Sphere | None | Commercial | 100 | 243.7 | 273.4 | -8.23 | -11.7 | SHSY5Y | H | BoneMarrow | Epithelial | Adult | L | 6 | 15 | NRU | NeutralRed | 2.88 | 100.44 | 1
ZnO | Sphere | None | Commercial | 100 | 243.7 | 273.4 | -8.23 | -11.7 | SHSY5Y | H | BoneMarrow | Epithelial | Adult | L | 6 | 20 | NRU | NeutralRed | 2.88 | 105.9 | 1
ZnO | Sphere | None | Commercial | 100 | 243.7 | 273.4 | -8.23 | -11.7 | SHSY5Y | H | BoneMarrow | Epithelial | Adult | L | 6 | 25 | NRU | NeutralRed | 2.88 | 76.856 | 1
ZnO | Sphere | None | Commercial | 100 | 243.7 | 273.4 | -8.23 | -11.7 | SHSY5Y | H | BoneMarrow | Epithelial | Adult | L | 6 | 30 | NRU | NeutralRed | 2.88 | 60.262 | 1
ZnO | Sphere | None | Commercial | 100 | 243.7 | 273.4 | -8.23 | -11.7 | SHSY5Y | H | BoneMarrow | Epithelial | Adult | L | 6 | 35 | NRU | NeutralRed | 2.88 | 56.114 | 1
ZnO | Sphere | None | Commercial | 100 | 243.7 | 273.4 | -8.23 | -11.7 | SHSY5Y | H | BoneMarrow | Epithelial | Adult | L | 6 | 40 | NRU | NeutralRed | 2.88 | 53.275 | 1
ZnO | Sphere | None | Commercial | 100 | 243.7 | 273.4 | -8.23 | -11.7 | SHSY5Y | H | BoneMarrow | Epithelial | Adult | L | 6 | 80 | NRU | NeutralRed | 2.88 | 59.825 | 1
ZnO | Sphere | None | Commercial | 100 | 243.7 | 273.4 | -8.23 | -11.7 | SHSY5Y | H | BoneMarrow | Epithelial | Adult | L | 24 | 10 | NRU | NeutralRed | 2.88 | 104.8 | 1
ZnO | Sphere | None | Commercial | 100 | 243.7 | 273.4 | -8.23 | -11.7 | SHSY5Y | H | BoneMarrow | Epithelial | Adult | L | 24 | 15 | NRU | NeutralRed | 2.88 | 100 | 1
ZnO | Sphere | None | Commercial | 100 | 243.7 | 273.4 | -8.23 | -11.7 | SHSY5Y | H | BoneMarrow | Epithelial | Adult | L | 24 | 20 | NRU | NeutralRed | 2.88 | 92.795 | 1
ZnO | Sphere | None | Commercial | 100 | 243.7 | 273.4 | -8.23 | -11.7 | SHSY5Y | H | BoneMarrow | Epithelial | Adult | L | 24 | 25 | NRU | NeutralRed | 2.88 | 75.109 | 1
ZnO | Sphere | None | Commercial | 100 | 243.7 | 273.4 | -8.23 | -11.7 | SHSY5Y | H | BoneMarrow | Epithelial | Adult | L | 24 | 30 | NRU | NeutralRed | 2.88 | 70.742 | 1
ZnO | Sphere | None | Commercial | 100 | 243.7 | 273.4 | -8.23 | -11.7 | SHSY5Y | H | BoneMarrow | Epithelial | Adult | L | 24 | 35 | NRU | NeutralRed | 2.88 | 68.996 | 1
ZnO | Sphere | None | Commercial | 100 | 243.7 | 273.4 | -8.23 | -11.7 | SHSY5Y | H | BoneMarrow | Epithelial | Adult | L | 24 | 40 | NRU | NeutralRed | 2.88 | 69.432 | 1
ZnO | Sphere | None | Commercial | 100 | 243.7 | 273.4 | -8.23 | -11.7 | SHSY5Y | H | BoneMarrow | Epithelial | Adult | L | 24 | 80 | NRU | NeutralRed | 2.88 | 49.345 | 1
ZnO | Sphere | None | Commercial | 100 | 243.7 | 273.4 | -8.23 | -11.7 | SHSY5Y | H | BoneMarrow | Epithelial | Adult | L | 48 | 10 | NRU | NeutralRed | 2.88 | 96.288 | 1
ZnO | Sphere | None | Commercial | 100 | 243.7 | 273.4 | -8.23 | -11.7 | SHSY5Y | H | BoneMarrow | Epithelial | Adult | L | 48 | 15 | NRU | NeutralRed | 2.88 | 100.44 | 1
ZnO | Sphere | None | Commercial | 100 | 243.7 | 273.4 | -8.23 | -11.7 | SHSY5Y | H | BoneMarrow | Epithelial | Adult | L | 48 | 20 | NRU | NeutralRed | 2.88 | 82.314 | 1
ZnO | Sphere | None | Commercial | 100 | 243.7 | 273.4 | -8.23 | -11.7 | SHSY5Y | H | BoneMarrow | Epithelial | Adult | L | 48 | 25 | NRU | NeutralRed | 2.88 | 63.755 | 1
ZnO | Sphere | None | Commercial | 100 | 243.7 | 273.4 | -8.23 | -11.7 | SHSY5Y | H | BoneMarrow | Epithelial | Adult | L | 48 | 30 | NRU | NeutralRed | 2.88 | 60.262 | 1
ZnO | Sphere | None | Commercial | 100 | 243.7 | 273.4 | -8.23 | -11.7 | SHSY5Y | H | BoneMarrow | Epithelial | Adult | L | 48 | 35 | NRU | NeutralRed | 2.88 | 59.607 | 1
ZnO | Sphere | None | Commercial | 100 | 243.7 | 273.4 | -8.23 | -11.7 | SHSY5Y | H | BoneMarrow | Epithelial | Adult | L | 48 | 40 | NRU | NeutralRed | 2.88 | 64.192 | 1
ZnO | Sphere | None | Commercial | 100 | 243.7 | 273.4 | -8.23 | -11.7 | SHSY5Y | H | BoneMarrow | Epithelial | Adult | L | 48 | 80 | NRU | NeutralRed | 2.88 | 55.677 | 1
ZnO | Sphere | None | Commercial | 50 | 243.7 | 278.8 | -8.23 | -11.5 | Macrophages | A | Peritoneal Cavity | Macrophage | Adult | P | 24 | 1 | MTT | TetrazoliumSalt | 2.88 | 91.342 | 1
ZnO | Sphere | None | Commercial | 50 | 243.7 | 278.8 | -8.23 | -11.5 | Macrophages | A | Peritoneal Cavity | Macrophage | Adult | P | 24 | 2.5 | MTT | TetrazoliumSalt | 2.88 | 61.905 | 1
ZnO | Sphere | None | Commercial | 50 | 243.7 | 278.8 | -8.23 | -11.5 | Macrophages | A | Peritoneal Cavity | Macrophage | Adult | P | 24 | 5 | MTT | TetrazoliumSalt | 2.88 | 31.818 | 1
ZnO | Sphere | None | Commercial | 50 | 243.7 | 278.8 | -8.23 | -11.5 | Macrophages | A | Peritoneal Cavity | Macrophage | Adult | P | 24 | 10 | MTT | TetrazoliumSalt | 2.88 | 15.152 | 1
SiO2 | Sphere | None | Sol-Gel Method | 21.8 | 18.7 | 96 | -38.1 | -28 | HUVEC | H | Umbilical Vein | Endothelial | Embryonic | P | 24 | 5 | CVS | CrystalViolet | 2.17 | 92.5 | 1
SiO2 | Sphere | None | Sol-Gel Method | 21.8 | 18.7 | 96 | -38.1 | -28 | HUVEC | H | Umbilical Vein | Endothelial | Embryonic | P | 24 | 10 | CVS | CrystalViolet | 2.17 | 80.208 | 1
SiO2 | Sphere | None | Sol-Gel Method | 21.8 | 18.7 | 96 | -38.1 | -28 | HUVEC | H | Umbilical Vein | Endothelial | Embryonic | P | 24 | 15 | CVS | CrystalViolet | 2.17 | 63.958 | 1
SiO2 | Sphere | None | Sol-Gel Method | 21.8 | 18.7 | 96 | -38.1 | -28 | HUVEC | H | Umbilical Vein | Endothelial | Embryonic | P | 24 | 20 | CVS | CrystalViolet | 2.17 | 45.417 | 1
SiO2 | Sphere | None | Sol-Gel Method | 21.8 | 18.7 | 96 | -38.1 | -28 | HUVEC | H | Umbilical Vein | Endothelial | Embryonic | P | 24 | 25 | CVS | CrystalViolet | 2.17 | 36.458 | 1
SiO2 | Sphere | None | Sol-Gel Method | 31.4 | 30.2 | 96 | -38.1 | -28 | HUVEC | H | Umbilical Vein | Endothelial | Embryonic | P | 24 | 5 | CVS | CrystalViolet | 2.17 | 97.292 | 1
SiO2 | Sphere | None | Sol-Gel Method | 31.4 | 30.2 | 96 | -38.1 | -28 | HUVEC | H | Umbilical Vein | Endothelial | Embryonic | P | 24 | 10 | CVS | CrystalViolet | 2.17 | 93.958 | 1
SiO2 | Sphere | None | Sol-Gel Method | 31.4 | 30.2 | 96 | -38.1 | -28 | HUVEC | H | Umbilical Vein | Endothelial | Embryonic | P | 24 | 15 | CVS | CrystalViolet | 2.17 | 87.083 | 1
SiO2 | Sphere | None | Sol-Gel Method | 31.4 | 30.2 | 96 | -38.1 | -28 | HUVEC | H | Umbilical Vein | Endothelial | Embryonic | P | 24 | 20 | CVS | CrystalViolet | 2.17 | 82.5 | 1
SiO2 | Sphere | None | Sol-Gel Method | 31.4 | 30.2 | 96 | -38.1 | -28 | HUVEC | H | Umbilical Vein | Endothelial | Embryonic | P | 24 | 25 | CVS | CrystalViolet | 2.17 | 74.167 | 1
SiO2 | Sphere | None | Sol-Gel Method | 56.7 | 50.4 | 96 | -38.1 | -28 | HUVEC | H | Umbilical Vein | Endothelial | Embryonic | P | 24 | 5 | CVS | CrystalViolet | 2.17 | 92.5 | 1
SiO2 | Sphere | None | Sol-Gel Method | 56.7 | 50.4 | 96 | -38.1 | -28 | HUVEC | H | Umbilical Vein | Endothelial | Embryonic | P | 24 | 10 | CVS | CrystalViolet | 2.17 | 90.625 | 1
SiO2 | Sphere | None | Sol-Gel Method | 56.7 | 50.4 | 96 | -38.1 | -28 | HUVEC | H | Umbilical Vein | Endothelial | Embryonic | P | 24 | 15 | CVS | CrystalViolet | 2.17 | 86.25 | 1
SiO2 | Sphere | None | Sol-Gel Method | 56.7 | 50.4 | 96 | -38.1 | -28 | HUVEC | H | Umbilical Vein | Endothelial | Embryonic | P | 24 | 20 | CVS | CrystalViolet | 2.17 | 84.167 | 1
SiO2 | Sphere | None | Sol-Gel Method | 56.7 | 50.4 | 96 | -38.1 | -28 | HUVEC | H | Umbilical Vein | Endothelial | Embryonic | P | 24 | 25 | CVS | CrystalViolet | 2.17 | 79.792 | 1
ZnO | Sph/Rho/Rod | None | Commercial | 71 | 243.7 | 273.4 | -8.23 | -11.7 | HepG2 | H | Liver | Epithelial | Adult | L | 48 | 10 | MTT | TetrazoliumSalt | 2.88 | 88.254 | 1
ZnO | Sph/Rho/Rod | None | Commercial | 71 | 243.7 | 273.4 | -8.23 | -11.7 | HepG2 | H | Liver | Epithelial | Adult | L | 48 | 25 | MTT | TetrazoliumSalt | 2.88 | 67.143 | 1
ZnO | Sph/Rho/Rod | None | Commercial | 71 | 243.7 | 273.4 | -8.23 | -11.7 | HepG2 | H | Liver | Epithelial | Adult | L | 48 | 50 | MTT | TetrazoliumSalt | 2.88 | 10 | 1
ZnO | Sph/Rho/Rod | None | Commercial | 71 | 243.7 | 273.4 | -8.23 | -11.7 | HepG2 | H | Liver | Epithelial | Adult | L | 48 | 100 | MTT | TetrazoliumSalt | 2.88 | 11.587 | 1
TiO2 | Rho/Sph | None | Commercial | 42.3 | 124.9 | 171.4 | -17.6 | -11.5 | HepG2 | H | Liver | Epithelial | Adult | L | 48 | 25 | MTT | TetrazoliumSalt | 2.17 | 90.794 | 1
TiO2 | Rho/Sph | None | Commercial | 42.3 | 124.9 | 171.4 | -17.6 | -11.5 | HepG2 | H | Liver | Epithelial | Adult | L | 48 | 50 | MTT | TetrazoliumSalt | 2.17 | 94.921 | 1
TiO2 | Rho/Sph | None | Commercial | 42.3 | 124.9 | 171.4 | -17.6 | -11.5 | HepG2 | H | Liver | Epithelial | Adult | L | 48 | 100 | MTT | TetrazoliumSalt | 2.17 | 115.4 | 1
TiO2 | Rho/Sph | None | Commercial | 42.3 | 124.9 | 171.4 | -17.6 | -11.5 | HepG2 | H | Liver | Epithelial | Adult | L | 48 | 200 | MTT | TetrazoliumSalt | 2.17 | 103.17 | 1
CuO | Sphere | None | Commercial | 28 | 276.4 | 239 | -29.1 | 42.8 | HepG2 | H | Liver | Epithelial | Adult | L | 48 | 5 | MTT | TetrazoliumSalt | 7.4 | 51.746 | 1
CuO | Sphere | None | Commercial | 28 | 276.4 | 239 | -29.1 | 42.8 | HepG2 | H | Liver | Epithelial | Adult | L | 48 | 10 | MTT | TetrazoliumSalt | 7.4 | 38.889 | 1
CuO | Sphere | None | Commercial | 28 | 276.4 | 239 | -29.1 | 42.8 | HepG2 | H | Liver | Epithelial | Adult | L | 48 | 25 | MTT | TetrazoliumSalt | 7.4 | 20.317 | 1
CuO | Sphere | None | Commercial | 28 | 276.4 | 239 | -29.1 | 42.8 | HepG2 | H | Liver | Epithelial | Adult | L | 48 | 50 | MTT | TetrazoliumSalt | 7.4 | 13.651 | 1
Co3O4 | Rho/Qua | None | Commercial | 78.3 | 41.5 | 206.7 | -24.52 | -23.76 | HepG2 | H | Liver | Epithelial | Adult | L | 48 | 10 | MTT | TetrazoliumSalt | 2.17 | 70.635 | 1
Co3O4 | Rho/Qua | None | Commercial | 78.3 | 41.5 | 206.7 | -24.52 | -23.76 | HepG2 | H | Liver | Epithelial | Adult | L | 48 | 25 | MTT | TetrazoliumSalt | 2.17 | 42.381 | 1
Co3O4 | Rho/Qua | None | Commercial | 78.3 | 41.5 | 206.7 | -24.52 | -23.76 | HepG2 | H | Liver | Epithelial | Adult | L | 48 | 50 | MTT | TetrazoliumSalt | 2.17 | 23.968 | 1
Co3O4 | Rho/Qua | None | Commercial | 78.3 | 41.5 | 206.7 | -24.52 | -23.76 | HepG2 | H | Liver | Epithelial | Adult | L | 48 | 100 | MTT | TetrazoliumSalt | 2.17 | 12.063 | 1
ZnO | Sph/Rho/Rod | None | Commercial | 71 | 243.7 | 273.4 | -8.23 | -11.7 | Hepatocytes | A | Liver | Epithelial | Adult | P | 48 | 25 | MTT | TetrazoliumSalt | 2.88 | 90.095 | 1
ZnO | Sph/Rho/Rod | None | Commercial | 71 | 243.7 | 273.4 | -8.23 | -11.7 | Hepatocytes | A | Liver | Epithelial | Adult | P | 48 | 50 | MTT | TetrazoliumSalt | 2.88 | 85.333 | 1
ZnO | Sph/Rho/Rod | None | Commercial | 71 | 243.7 | 273.4 | -8.23 | -11.7 | Hepatocytes | A | Liver | Epithelial | Adult | P | 48 | 100 | MTT | TetrazoliumSalt | 2.88 | 79.429 | 1
ZnO | Sph/Rho/Rod | None | Commercial | 71 | 243.7 | 273.4 | -8.23 | -11.7 | Hepatocytes | A | Liver | Epithelial | Adult | P | 48 | 200 | MTT | TetrazoliumSalt | 2.88 | 55.81 | 1
TiO2 | Rho/Sph | None | Commercial | 42.3 | 124.9 | 171.4 | -17.6 | -11.5 | Hepatocytes | A | Liver | Epithelial | Adult | P | 48 | 25 | MTT | TetrazoliumSalt | 2.17 | 100.19 | 1
TiO2 | Rho/Sph | None | Commercial | 42.3 | 124.9 | 171.4 | -17.6 | -11.5 | Hepatocytes | A | Liver | Epithelial | Adult | P | 48 | 50 | MTT | TetrazoliumSalt | 2.17 | 93.333 | 1
TiO2 | Rho/Sph | None | Commercial | 42.3 | 124.9 | 171.4 | -17.6 | -11.5 | Hepatocytes | A | Liver | Epithelial | Adult | P | 48 | 100 | MTT | TetrazoliumSalt | 2.17 | 120.38 | 1
TiO2 | Rho/Sph | None | Commercial | 42.3 | 124.9 | 171.4 | -17.6 | -11.5 | Hepatocytes | A | Liver | Epithelial | Adult | P | 48 | 200 | MTT | TetrazoliumSalt | 2.17 | 96.952 | 1
CuO | Sphere | None | Commercial | 28 | 276.4 | 239 | -29.1 | 42.8 | Hepatocytes | A | Liver | Epithelial | Adult | P | 48 | 25 | MTT | TetrazoliumSalt | 7.4 | 89.333 | 1
CuO | Sphere | None | Commercial | 28 | 276.4 | 239 | -29.1 | 42.8 | Hepatocytes | A | Liver | Epithelial | Adult | P | 48 | 50 | MTT | TetrazoliumSalt | 7.4 | 90.667 | 1
CuO | Sphere | None | Commercial | 28 | 276.4 | 239 | -29.1 | 42.8 | Hepatocytes | A | Liver | Epithelial | Adult | P | 48 | 100 | MTT | TetrazoliumSalt | 7.4 | 67.81 | 1
CuO | Sphere | None | Commercial | 28 | 276.4 | 239 | -29.1 | 42.8 | Hepatocytes | A | Liver | Epithelial | Adult | P | 48 | 200 | MTT | TetrazoliumSalt | 7.4 | 48.952 | 1
Co3O4 | Rho/Qua | None | Commercial | 78.3 | 41.5 | 206.7 | -24.52 | -23.76 | Hepatocytes | A | Liver | Epithelial | Adult | P | 48 | 25 | MTT | TetrazoliumSalt | 2.17 | 137.9 | 1
Co3O4 | Rho/Qua | None | Commercial | 78.3 | 41.5 | 206.7 | -24.52 | -23.76 | Hepatocytes | A | Liver | Epithelial | Adult | P | 48 | 50 | MTT | TetrazoliumSalt | 2.17 | 114.1 | 1
Co3O4 | Rho/Qua | None | Commercial | 78.3 | 41.5 | 206.7 | -24.52 | -23.76 | Hepatocytes | A | Liver | Epithelial | Adult | P | 48 | 100 | MTT | TetrazoliumSalt | 2.17 | 82.095 | 1
Co3O4 | Rho/Qua | None | Commercial | 78.3 | 41.5 | 206.7 | -24.52 | -23.76 | Hepatocytes | A | Liver | Epithelial | Adult | P | 48 | 200 | MTT | TetrazoliumSalt | 2.17 | 70.095 | 1
TiO2 | Sphere | None | Commercial | 25 | 124.9 | 434.1 | -17.6 | -7.83 | A549 | H | Lung | Epithelial | Adult | L | 6 | 1 | MTT | TetrazoliumSalt | 2.17 | 100.97 | 1
TiO2 | Sphere | None | Commercial | 25 | 124.9 | 434.1 | -17.6 | -7.83 | A549 | H | Lung | Epithelial | Adult | L | 6 | 5 | MTT | TetrazoliumSalt | 2.17 | 97.742 | 1
TiO2 | Sphere | None | Commercial | 25 | 124.9 | 434.1 | -17.6 | -7.83 | A549 | H | Lung | Epithelial | Adult | L | 6 | 10 | MTT | TetrazoliumSalt | 2.17 | 95.161 | 1
TiO2 | Sphere | None | Commercial | 25 | 124.9 | 434.1 | -17.6 | -7.83 | A549 | H | Lung | Epithelial | Adult | L | 6 | 50 | MTT | TetrazoliumSalt | 2.17 | 96.935 | 1
TiO2 | Sphere | None | Commercial | 25 | 124.9 | 434.1 | -17.6 | -7.83 | A549 | H | Lung | Epithelial | Adult | L | 6 | 100 | MTT | TetrazoliumSalt | 2.17 | 95.161 | 1
TiO2 | Sphere | None | Commercial | 25 | 124.9 | 434.1 | -17.6 | -7.83 | A549 | H | Lung | Epithelial | Adult | L | 24 | 1 | MTT | TetrazoliumSalt | 2.17 | 97.742 | 1
TiO2 | Sphere | None | Commercial | 25 | 124.9 | 434.1 | -17.6 | -7.83 | A549 | H | Lung | Epithelial | Adult | L | 24 | 5 | MTT | TetrazoliumSalt | 2.17 | 95.645 | 1
TiO2 | Sphere | None | Commercial | 25 | 124.9 | 434.1 | -17.6 | -7.83 | A549 | H | Lung | Epithelial | Adult | L | 24 | 10 | MTT | TetrazoliumSalt | 2.17 | 92.19 | 1
TiO2 | Sphere | None | Commercial | 25 | 124.9 | 434.1 | -17.6 | -7.83 | A549 | H | Lung | Epithelial | Adult | L | 24 | 50 | MTT | TetrazoliumSalt | 2.17 | 87.07 | 1
TiO2 | Sphere | None | Commercial | 25 | 124.9 | 434.1 | -17.6 | -7.83 | A549 | H | Lung | Epithelial | Adult | L | 24 | 100 | MTT | TetrazoliumSalt | 2.17 | 84.34 | 1
TiO2 | Sphere | None | Commercial | 25 | 124.9 | 434.1 | -17.6 | -7.83 | A549 | H | Lung | Epithelial | Adult | L | 48 | 1 | MTT | TetrazoliumSalt | 2.17 | 97.742 | 1
TiO2 | Sphere | None | Commercial | 25 | 124.9 | 434.1 | -17.6 | -7.83 | A549 | H | Lung | Epithelial | Adult | L | 48 | 5 | MTT | TetrazoliumSalt | 2.17 | 92.742 | 1
TiO2 | Sphere | None | Commercial | 25 | 124.9 | 434.1 | -17.6 | -7.83 | A549 | H | Lung | Epithelial | Adult | L | 48 | 10 | MTT | TetrazoliumSalt | 2.17 | 88.72 | 1
TiO2 | Sphere | None | Commercial | 25 | 124.9 | 434.1 | -17.6 | -7.83 | A549 | H | Lung | Epithelial | Adult | L | 48 | 50 | MTT | TetrazoliumSalt | 2.17 | 82.34 | 1
TiO2 | Sphere | None | Commercial | 25 | 124.9 | 434.1 | -17.6 | -7.83 | A549 | H | Lung | Epithelial | Adult | L | 48 | 100 | MTT | TetrazoliumSalt | 2.17 | 78.89 | 1
TiO2 | Sphere | None | Commercial | 15.84 | 124 | 171.4 | -43.29 | -11.5 | A549 | H | Lung | Epithelial | Adult | L | 48 | 0.1 | MTT | TetrazoliumSalt | 2.17 | 89.374 | 1
TiO2 | Sphere | None | Commercial | 15.84 | 124 | 171.4 | -43.29 | -11.5 | A549 | H | Lung | Epithelial | Adult | L | 48 | 3 | MTT | TetrazoliumSalt | 2.17 | 75.089 | 1
TiO2 | Sphere | None | Commercial | 15.84 | 124 | 171.4 | -43.29 | -11.5 | A549 | H | Lung | Epithelial | Adult | L | 48 | 10 | MTT | TetrazoliumSalt | 2.17 | 64.109 | 1
TiO2 | Sphere | None | Commercial | 15.84 | 124 | 171.4 | -43.29 | -11.5 | A549 | H | Lung | Epithelial | Adult | L | 48 | 30 | MTT | TetrazoliumSalt | 2.17 | 25.4 | 1
TiO2 | Sphere | None | Commercial | 15.84 | 124 | 171.4 | -43.29 | -11.5 | A549 | H | Lung | Epithelial | Adult | L | 48 | 60 | MTT | TetrazoliumSalt | 2.17 | 14.71 | 1
TiO2 | Sphere | None | Commercial | 15.84 | 124 | 171.4 | -43.29 | -11.5 | A549 | H | Lung | Epithelial | Adult | L | 48 | 100 | MTT | TetrazoliumSalt | 2.17 | 5.51 | 1
TiO2 | Sphere | None | Commercial | 24.59 | 172 | 171.4 | -14.25 | -11.5 | A549 | H | Lung | Epithelial | Adult | L | 48 | 0.1 | MTT | TetrazoliumSalt | 2.17 | 91.499 | 1
TiO2 | Sphere | None | Commercial | 24.59 | 172 | 171.4 | -14.25 | -11.5 | A549 | H | Lung | Epithelial | Adult | L | 48 | 3 | MTT | TetrazoliumSalt | 2.17 | 80.283 | 1
TiO2 | Sphere | None | Commercial | 24.59 | 172 | 171.4 | -14.25 | -11.5 | A549 | H | Lung | Epithelial | Adult | L | 48 | 10 | MTT | TetrazoliumSalt | 2.17 | 64.7 | 1
TiO2 | Sphere | None | Commercial | 24.59 | 172 | 171.4 | -14.25 | -11.5 | A549 | H | Lung | Epithelial | Adult | L | 48 | 30 | MTT | TetrazoliumSalt | 2.17 | 30.61 | 1
TiO2 | Sphere | None | Commercial | 24.59 | 172 | 171.4 | -14.25 | -11.5 | A549 | H | Lung | Epithelial | Adult | L | 48 | 60 | MTT | TetrazoliumSalt | 2.17 | 16.6 | 1
TiO2 | Sphere | None | Commercial | 24.59 | 172 | 171.4 | -14.25 | -11.5 | A549 | H | Lung | Epithelial | Adult | L | 48 | 100 | MTT | TetrazoliumSalt | 2.17 | 8.6 | 1
TiO2 | Sphere | None | Commercial | 81.8 | 486 | 171.4 | -8.6 | -11.5 | A549 | H | Lung | Epithelial | Adult | L | 48 | 0.1 | MTT | TetrazoliumSalt | 2.17 | 93.152 | 1
TiO2 | Sphere | None | Commercial | 81.8 | 486 | 171.4 | -8.6 | -11.5 | A549 | H | Lung | Epithelial | Adult | L | 48 | 3 | MTT | TetrazoliumSalt | 2.17 | 90.201 | 1
TiO2 | Sphere | None | Commercial | 81.8 | 486 | 171.4 | -8.6 | -11.5 | A549 | H | Lung | Epithelial | Adult | L | 48 | 10 | MTT | TetrazoliumSalt | 2.17 | 76.505 | 1
TiO2 | Sphere | None | Commercial | 81.8 | 486 | 171.4 | -8.6 | -11.5 | A549 | H | Lung | Epithelial | Adult | L | 48 | 30 | MTT | TetrazoliumSalt | 2.17 | 57.4 | 1
TiO2 | Sphere | None | Commercial | 81.8 | 486 | 171.4 | -8.6 | -11.5 | A549 | H | Lung | Epithelial | Adult | L | 48 | 60 | MTT | TetrazoliumSalt | 2.17 | 37.61 | 1
TiO2 | Sphere | None | Commercial | 81.8 | 486 | 171.4 | -8.6 | -11.5 | A549 | H | Lung | Epithelial | Adult | L | 48 | 100 | MTT | TetrazoliumSalt | 2.17 | 11.51 | 1
TiO2 | Sphere | None | Commercial | 15.84 | 124 | 171.4 | -43.29 | -11.5 | Caco-2 | H | Colon | Epithelial | Adult | L | 48 | 0.1 | MTT | TetrazoliumSalt | 2.17 | 87.557 | 1
TiO2 | Sphere | None | Commercial | 15.84 | 124 | 171.4 | -43.29 | -11.5 | Caco-2 | H | Colon | Epithelial | Adult | L | 48 | 3 | MTT | TetrazoliumSalt | 2.17 | 75.452 | 1
TiO2 | Sphere | None | Commercial | 15.84 | 124 | 171.4 | -43.29 | -11.5 | Caco-2 | H | Colon | Epithelial | Adult | L | 48 | 10 | MTT | TetrazoliumSalt | 2.17 | 60.52 | 1
TiO2 | Sphere | None | Commercial | 15.84 | 124 | 171.4 | -43.29 | -11.5 | Caco-2 | H | Colon | Epithelial | Adult | L | 48 | 30 | MTT | TetrazoliumSalt | 2.17 | 26.4 | 1
TiO2 | Sphere | None | Commercial | 15.84 | 124 | 171.4 | -43.29 | -11.5 | Caco-2 | H | Colon | Epithelial | Adult | L | 48 | 60 | MTT | TetrazoliumSalt | 2.17 | 15.11 | 1
TiO2 | Sphere | None | Commercial | 15.84 | 124 | 171.4 | -43.29 | -11.5 | Caco-2 | H | Colon | Epithelial | Adult | L | 48 | 100 | MTT | TetrazoliumSalt | 2.17 | 6 | 1
TiO2 | Sphere | None | Commercial | 24.59 | 172 | 171.4 | -14.25 | -11.5 | Caco-2 | H | Colon | Epithelial | Adult | L | 48 | 0.1 | MTT | TetrazoliumSalt | 2.17 | 90.724 | 1
TiO2 | Sphere | None | Commercial | 24.59 | 172 | 171.4 | -14.25 | -11.5 | Caco-2 | H | Colon | Epithelial | Adult | L | 48 | 3 | MTT | TetrazoliumSalt | 2.17 | 78.394 | 1
TiO2 | Sphere | None | Commercial | 24.59 | 172 | 171.4 | -14.25 | -11.5 | Caco-2 | H | Colon | Epithelial | Adult | L | 48 | 10 | MTT | TetrazoliumSalt | 2.17 | 64.706 | 1
TiO2 | Sphere | None | Commercial | 24.59 | 172 | 171.4 | -14.25 | -11.5 | Caco-2 | H | Colon | Epithelial | Adult | L | 48 | 30 | MTT | TetrazoliumSalt | 2.17 | 41.17 | 1
TiO2 | Sphere | None | Commercial | 24.59 | 172 | 171.4 | -14.25 | -11.5 | Caco-2 | H | Colon | Epithelial | Adult | L | 48 | 60 | MTT | TetrazoliumSalt | 2.17 | 20.61 | 1
TiO2 | Sphere | None | Commercial | 24.59 | 172 | 171.4 | -14.25 | -11.5 | Caco-2 | H | Colon | Epithelial | Adult | L | 48 | 100 | MTT | TetrazoliumSalt | 2.17 | 11.425 | 1
TiO2 | Sphere | None | Commercial | 81.8 | 486 | 171.4 | -8.6 | -11.5 | Caco-2 | H | Colon | Epithelial | Adult | L | 48 | 0.1 | MTT | TetrazoliumSalt | 2.17 | 91.629 | 1
TiO2 | Sphere | None | Commercial | 81.8 | 486 | 171.4 | -8.6 | -11.5 | Caco-2 | H | Colon | Epithelial | Adult | L | 48 | 3 | MTT | TetrazoliumSalt | 2.17 | 87.557 | 1
TiO2 | Sphere | None | Commercial | 81.8 | 486 | 171.4 | -8.6 | -11.5 | Caco-2 | H | Colon | Epithelial | Adult | L | 48 | 10 | MTT | TetrazoliumSalt | 2.17 | 78.733 | 1
TiO2 | Sphere | None | Commercial | 81.8 | 486 | 171.4 | -8.6 | -11.5 | Caco-2 | H | Colon | Epithelial | Adult | L | 48 | 30 | MTT | TetrazoliumSalt | 2.17 | 46.833 | 1
TiO2 | Sphere | None | Commercial | 81.8 | 486 | 171.4 | -8.6 | -11.5 | Caco-2 | H | Colon | Epithelial | Adult | L | 48 | 60 | MTT | TetrazoliumSalt | 2.17 | 31.674 | 1
TiO2 | Sphere | None | Commercial | 81.8 | 486 | 171.4 | -8.6 | -11.5 | Caco-2 | H | Colon | Epithelial | Adult | L | 48 | 100 | MTT | TetrazoliumSalt | 2.17 | 15.837 | 1
Fe2O3 | Sphere | Silica | Commercial | 114 | 188 | 111.1 | -45.4 | -6.52 | HK-2 | H | Kidney | Epithelial | Adult | L | 24 | 1 | XTT | TetrazoliumSalt | 0.1 | 100 | 1
Fe2O3 | Sphere | Silica | Commercial | 114 | 188 | 111.1 | -45.4 | -6.52 | HK-2 | H | Kidney | Epithelial | Adult | L | 24 | 5 | XTT | TetrazoliumSalt | 0.1 | 98.305 | 1
Fe2O3 | Sphere | Silica | Commercial | 114 | 188 | 111.1 | -45.4 | -6.52 | HK-2 | H | Kidney | Epithelial | Adult | L | 24 | 25 | XTT | TetrazoliumSalt | 0.1 | 77.331 | 1
Fe2O3 | Sphere | Silica | Commercial | 114 | 188 | 111.1 | -45.4 | -6.52 | HK-2 | H | Kidney | Epithelial | Adult | L | 24 | 50 | XTT | TetrazoliumSalt | 0.1 | 65.89 | 1
Fe2O3 | Sphere | Silica | Commercial | 114 | 188 | 111.1 | -45.4 | -6.52 | HK-2 | H | Kidney | Epithelial | Adult | L | 24 | 100 | XTT | TetrazoliumSalt | 0.1 | 54.661 | 1
Fe2O3 | Sphere | Silica | Commercial | 114 | 188 | 111.1 | -45.4 | -6.52 | HK-2 | H | Kidney | Epithelial | Adult | L | 24 | 200 | XTT | TetrazoliumSalt | 0.1 | 45.975 | 1
Fe2O3 | Sphere | Silica | Commercial | 114 | 188 | 111.1 | -45.4 | -6.52 | HK-2 | H | Kidney | Epithelial | Adult | L | 24 | 400 | XTT | TetrazoliumSalt | 0.1 | 45.339 | 1
Fe2O3 | Sphere | Silica-NH2 | Commercial | 114 | 199 | 111.1 | -45.4 | -9.77 | HK-2 | H | Kidney | Epithelial | Adult | L | 24 | 1 | XTT | TetrazoliumSalt | 0.1 | 106.28 | 1
Fe2O3 | Sphere | Silica-NH2 | Commercial | 114 | 199 | 111.1 | -45.4 | -9.77 | HK-2 | H | Kidney | Epithelial | Adult | L | 24 | 5 | XTT | TetrazoliumSalt | 0.1 | 100 | 1
Fe2O3 | Sphere | Silica-NH2 | Commercial | 114 | 199 | 111.1 | -45.4 | -9.77 | HK-2 | H | Kidney | Epithelial | Adult | L | 24 | 25 | XTT | TetrazoliumSalt | 0.1 | 91.498 | 1
Fe2O3 | Sphere | Silica-NH2 | Commercial | 114 | 199 | 111.1 | -45.4 | -9.77 | HK-2 | H | Kidney | Epithelial | Adult | L | 24 | 50 | XTT | TetrazoliumSalt | 0.1 | 85.83 | 1
Fe2O3 | Sphere | Silica-NH2 | Commercial | 114 | 199 | 111.1 | -45.4 | -9.77 | HK-2 | H | Kidney | Epithelial | Adult | L | 24 | 100 | XTT | TetrazoliumSalt | 0.1 | 80.162 | 1
Fe2O3 | Sphere | Silica-NH2 | Commercial | 114 | 199 | 111.1 | -45.4 | -9.77 | HK-2 | H | Kidney | Epithelial | Adult | L | 24 | 200 | XTT | TetrazoliumSalt | 0.1 | 69.838 | 1
Fe2O3 | Sphere | Silica-NH2 | Commercial | 114 | 199 | 111.1 | -45.4 | -9.77 | HK-2 | H | Kidney | Epithelial | Adult | L | 24 | 400 | XTT | TetrazoliumSalt | 0.1 | 52.227 | 1
Au | Sphere | Citrate | Chemical Reduction | 33.69 | 41.5 | 10 | -24.52 | -23.76 | HUVEC | H | Umbilical Vein | Endothelial | Embryonic | P | 24 | 50 | CCK-8 | TetrazoliumSalt | 2.17 | 110.02 | 1
Au | Sphere | Citrate | Chemical Reduction | 33.69 | 41.5 | 10 | -24.52 | -23.76 | HUVEC | H | Umbilical Vein | Endothelial | Embryonic | P | 24 | 100 | CCK-8 | TetrazoliumSalt | 2.17 | 123.42 | 1
Au | Sphere | Citrate | Chemical Reduction | 33.69 | 41.5 | 10 | -24.52 | -23.76 | HUVEC | H | Umbilical Vein | Endothelial | Embryonic | P | 24 | 200 | CCK-8 | TetrazoliumSalt | 2.17 | 111.47 | 1
Au | Sphere | Citrate | Chemical Reduction | 33.69 | 41.5 | 30 | -24.52 | -23.76 | HUVEC | H | Umbilical Vein | Endothelial | Embryonic | P | 24 | 50 | CCK-8 | TetrazoliumSalt | 2.17 | 114.7 | 1
Au | Sphere | Citrate | Chemical Reduction | 33.69 | 41.5 | 30 | -24.52 | -23.76 | HUVEC | H | Umbilical Vein | Endothelial | Embryonic | P | 24 | 100 | CCK-8 | TetrazoliumSalt | 2.17 | 103.72 | 1
Au | Sphere | Citrate | Chemical Reduction | 33.69 | 41.5 | 30 | -24.52 | -23.76 | HUVEC | H | Umbilical Vein | Endothelial | Embryonic | P | 24 | 200 | CCK-8 | TetrazoliumSalt | 2.17 | 108.89 | 1
Au | Sphere | Citrate | Chemical Reduction | 33.69 | 41.5 | 50 | -24.52 | -23.76 | HUVEC | H | Umbilical Vein | Endothelial | Embryonic | P | 24 | 50 | CCK-8 | TetrazoliumSalt | 2.17 | 109.37 | 1
Au | Sphere | Citrate | Chemical Reduction | 33.69 | 41.5 | 50 | -24.52 | -23.76 | HUVEC | H | Umbilical Vein | Endothelial | Embryonic | P | 24 | 100 | CCK-8 | TetrazoliumSalt | 2.17 | 108.89 | 1
Au | Sphere | Citrate | Chemical Reduction | 33.69 | 41.5 | 50 | -24.52 | -23.76 | HUVEC | H | Umbilical Vein | Endothelial | Embryonic | P | 24 | 200 | CCK-8 | TetrazoliumSalt | 2.17 | 116.64 | 1
Pt | Sphere | Citrate | Commercial | 5 | 13.5 | 130 | -40.5 | -43 | HUVEC | H | Umbilical Vein | Endothelial | Embryonic | P | 24 | 0.5 | CCK-8 | TetrazoliumSalt | 2.17 | 91.139 | 1
Pt | Sphere | Citrate | Commercial | 5 | 13.5 | 130 | -40.5 | -43 | HUVEC | H | Umbilical Vein | Endothelial | Embryonic | P | 24 | 1 | CCK-8 | TetrazoliumSalt | 2.17 | 90.416 | 1
Pt | Sphere | Citrate | Commercial | 5 | 13.5 | 130 | -40.5 | -43 | HUVEC | H | Umbilical Vein | Endothelial | Embryonic | P | 24 | 2 | CCK-8 | TetrazoliumSalt | 2.17 | 87.523 | 1
Pt | Sphere | Citrate | Commercial | 5 | 13.5 | 130 | -40.5 | -43 | HUVEC | H | Umbilical Vein | Endothelial | Embryonic | P | 24 | 4 | CCK-8 | TetrazoliumSalt | 2.17 | 73.237 | 1
Pt | Sphere | Citrate | Commercial | 30 | 13.5 | 130 | -40.5 | -43 | HUVEC | H | Umbilical Vein | Endothelial | Embryonic | P | 24 | 0.5 | CCK-8 | TetrazoliumSalt | 2.17 | 90.958 | 1
Pt | Sphere | Citrate | Commercial | 30 | 13.5 | 130 | -40.5 | -43 | HUVEC | H | Umbilical Vein | Endothelial | Embryonic | P | 24 | 1 | CCK-8 | TetrazoliumSalt | 2.17 | 89.873 | 1
Pt | Sphere | Citrate | Commercial | 30 | 13.5 | 130 | -40.5 | -43 | HUVEC | H | Umbilical Vein | Endothelial | Embryonic | P | 24 | 2 | CCK-8 | TetrazoliumSalt | 2.17 | 88.608 | 1
Pt | Sphere | Citrate | Commercial | 30 | 13.5 | 130 | -40.5 | -43 | HUVEC | H | Umbilical Vein | Endothelial | Embryonic | P | 24 | 4 | CCK-8 | TetrazoliumSalt | 2.17 | 87.523 | 1
Pt | Sphere | Citrate | Commercial | 70 | 13.5 | 130 | -40.5 | -43 | HUVEC | H | Umbilical Vein | Endothelial | Embryonic | P | 24 | 0.5 | CCK-8 | TetrazoliumSalt | 2.17 | 98.192 | 1
Pt | Sphere | Citrate | Commercial | 70 | 13.5 | 130 | -40.5 | -43 | HUVEC | H | Umbilical Vein | Endothelial | Embryonic | P | 24 | 1 | CCK-8 | TetrazoliumSalt | 2.17 | 93.49 | 1
Pt | Sphere | Citrate | Commercial | 70 | 13.5 | 130 | -40.5 | -43 | HUVEC | H | Umbilical Vein | Endothelial | Embryonic | P | 24 | 2 | CCK-8 | TetrazoliumSalt | 2.17 | 91.628 | 1
Pt | Sphere | Citrate | Commercial | 70 | 13.5 | 130 | -40.5 | -43 | HUVEC | H | Umbilical Vein | Endothelial | Embryonic | P | 24 | 4 | CCK-8 | TetrazoliumSalt | 2.17 | 89.873 | 1
SiO2 | Sphere | None | Commercial | 20 | 37.82 | 202.37 | -38.1 | -28 | HUVEC | H | Umbilical Vein | Endothelial | Embryonic | P | 24 | 6.25 | CCK-8 | TetrazoliumSalt | 2.17 | 87.687 | 1
SiO2 | Sphere | None | Commercial | 20 | 37.82 | 202.37 | -38.1 | -28 | HUVEC | H | Umbilical Vein | Endothelial | Embryonic | P | 24 | 12.5 | CCK-8 | TetrazoliumSalt | 2.17 | 83.582 | 1
SiO2 | Sphere | None | Commercial | 20 | 37.82 | 202.37 | -38.1 | -28 | HUVEC | H | Umbilical Vein | Endothelial | Embryonic | P | 24 | 25 | CCK-8 | TetrazoliumSalt | 2.17 | 79.291 | 1
SiO2 | Sphere | None | Commercial | 20 | 37.82 | 202.37 | -38.1 | -28 | HUVEC | H | Umbilical Vein | Endothelial | Embryonic | P | 24 | 50 | CCK-8 | TetrazoliumSalt | 2.17 | 82.276 | 1
SiO2 | Sphere | None | Commercial | 50 | 37.82 | 96 | -38.1 | -28 | HUVEC | H | Umbilical Vein | Endothelial | Embryonic | P | 24 | 6.25 | CCK-8 | TetrazoliumSalt | 2.17 | 96.828 | 1
SiO2 | Sphere | None | Commercial | 50 | 37.82 | 96 | -38.1 | -28 | HUVEC | H | Umbilical Vein | Endothelial | Embryonic | P | 24 | 12.5 | CCK-8 | TetrazoliumSalt | 2.17 | 94.403 | 1
SiO2 | Sphere | None | Commercial | 50 | 37.82 | 96 | -38.1 | -28 | HUVEC | H | Umbilical Vein | Endothelial | Embryonic | P | 24 | 25 | CCK-8 | TetrazoliumSalt | 2.17 | 89.552 | 1
SiO2 | Sphere | None | Commercial | 50 | 37.82 | 96 | -38.1 | -28 | HUVEC | H | Umbilical Vein | Endothelial | Embryonic | P | 24 | 50 | CCK-8 | TetrazoliumSalt | 2.17 | 57.649 | 1
SiO2 | Sphere | None | Commercial | 100 | 37.82 | 96 | -38.1 | -28 | HUVEC | H | Umbilical Vein | Endothelial | Embryonic | P | 24 | 6.25 | CCK-8 | TetrazoliumSalt | 2.17 | 101.49 | 1
SiO2 | Sphere | None | Commercial | 100 | 37.82 | 96 | -38.1 | -28 | HUVEC | H | Umbilical Vein | Endothelial | Embryonic | P | 24 | 12.5 | CCK-8 | TetrazoliumSalt | 2.17 | 102.24 | 1
SiO2 | Sphere | None | Commercial | 100 | 37.82 | 96 | -38.1 | -28 | HUVEC | H | Umbilical Vein | Endothelial | Embryonic | P | 24 | 25 | CCK-8 | TetrazoliumSalt | 2.17 | 95.522 | 1
SiO2 | Sphere | None | Commercial | 100 | 37.82 | 96 | -38.1 | -28 | HUVEC | H | Umbilical Vein | Endothelial | Embryonic | P | 24 | 50 | CCK-8 | TetrazoliumSalt | 2.17 | 102.8 | 1
TiO2 | Sphere | None | Commercial | 25 | 124.9 | 171.4 | -17.6 | -11.5 | HUVEC | H | Umbilical Vein | Endothelial | Embryonic | P | 24 | 6.25 | CCK-8 | TetrazoliumSalt | 2.17 | 98.556 | 1
TiO2 | Sphere | None | Commercial | 25 | 124.9 | 171.4 | -17.6 | -11.5 | HUVEC | H | Umbilical Vein | Endothelial | Embryonic | P | 24 | 12.5 | CCK-8 | TetrazoliumSalt | 2.17 | 94.404 | 1
TiO2 | Sphere | None | Commercial | 25 | 124.9 | 171.4 | -17.6 | -11.5 | HUVEC | H | Umbilical Vein | Endothelial | Embryonic | P | 24 | 25 | CCK-8 | TetrazoliumSalt | 2.17 | 74.007 | 1
TiO2 | Sphere | None | Commercial | 25 | 124.9 | 171.4 | -17.6 | -11.5 | HUVEC | H | Umbilical Vein | Endothelial | Embryonic | P | 24 | 50 | CCK-8 | TetrazoliumSalt | 2.17 | 43.863 | 1
TiO2 | Sphere | None | Commercial | 30 | 124.9 | 171.4 | -17.6 | -11.5 | HUVEC | H | Umbilical Vein | Endothelial | Embryonic | P | 24 | 6.25 | CCK-8 | TetrazoliumSalt | 2.17 | 88.267 | 1
TiO2 | Sphere | None | Commercial | 30 | 124.9 | 171.4 | -17.6 | -11.5 | HUVEC | H | Umbilical Vein | Endothelial | Embryonic | P | 24 | 12.5 | CCK-8 | TetrazoliumSalt | 2.17 | 79.964 | 1
TiO2 | Sphere | None | Commercial | 30 | 124.9 | 171.4 | -17.6 | -11.5 | HUVEC | H | Umbilical Vein | Endothelial | Embryonic | P | 24 | 25 | CCK-8 | TetrazoliumSalt | 2.17 | 78.7 | 1
TiO2 | Sphere | None | Commercial | 30 | 124.9 | 171.4 | -17.6 | -11.5 | HUVEC | H | Umbilical Vein | Endothelial | Embryonic | P | 24 | 50 | CCK-8 | TetrazoliumSalt | 2.17 | 68.592 | 1
TiO2 | Sphere | None | Commercial | 80 | 124.9 | 171.4 | -17.6 | -11.5 | HUVEC | H | Umbilical Vein | Endothelial | Embryonic | P | 24 | 6.25 | CCK-8 | TetrazoliumSalt | 2.17 | 100.36 | 1
TiO2 | Sphere | None | Commercial | 80 | 124.9 | 171.4 | -17.6 | -11.5 | HUVEC | H | Umbilical Vein | Endothelial | Embryonic | P | 24 | 12.5 | CCK-8 | TetrazoliumSalt | 2.17 | 99.097 | 1
TiO2 | Sphere | None | Commercial | 80 | 124.9 | 171.4 | -17.6 | -11.5 | HUVEC | H | Umbilical Vein | Endothelial | Embryonic | P | 24 | 25 | CCK-8 | TetrazoliumSalt | 2.17 | 93.682 | 1
TiO2 | Sphere | None | Commercial | 80 | 124.9 | 171.4 | -17.6 | -11.5 | HUVEC | H | Umbilical Vein | Endothelial | Embryonic | P | 24 | 50 | CCK-8 | TetrazoliumSalt | 2.17 | 85.921 | 1
TiO2 | Sphere | None | Commercial | 100 | 124.9 | 171.4 | -17.6 | -11.5 | HUVEC | H | Umbilical Vein | Endothelial | Embryonic | P | 24 | 6.25 | CCK-8 | TetrazoliumSalt | 2.17 | 87.726 | 1
TiO2 | Sphere | None | Commercial | 100 | 124.9 | 171.4 | -17.6 | -11.5 | HUVEC | H | Umbilical Vein | Endothelial | Embryonic | P | 24 | 12.5 | CCK-8 | TetrazoliumSalt | 2.17 | 93.141 | 1
TiO2 | Sphere | None | Commercial | 100 | 124.9 | 171.4 | -17.6 | -11.5 | HUVEC | H | Umbilical Vein | Endothelial | Embryonic | P | 24 | 25 | CCK-8 | TetrazoliumSalt | 2.17 | 83.574 | 1
TiO2 | Sphere | None | Commercial | 100 | 124.9 | 171.4 | -17.6 | -11.5 | HUVEC | H | Umbilical Vein | Endothelial | Embryonic | P | 24 | 50 | CCK-8 | TetrazoliumSalt | 2.17 | 87.184 | 1
Carbon NT | Nanotube | COOH | Oxidation/Sonication | 25 | 171.4 | 128.5 | -18.9 | -13.005 | HUVEC | H | Umbilical Vein | Endothelial | Embryonic | P | 24 | 7.5 | CCK-8 | TetrazoliumSalt | 16 | 91.682 | 0
Carbon NT | Nanotube | COOH | Oxidation/Sonication | 25 | 171.4 | 128.5 | -18.9 | -13.005 | HUVEC | H | Umbilical Vein | Endothelial | Embryonic | P | 24 | 15 | CCK-8 | TetrazoliumSalt | 16 | 91.682 | 0
Carbon NT | Nanotube | COOH | Oxidation/Sonication | 25 | 171.4 | 128.5 | -18.9 | -13.005 | HUVEC | H | Umbilical Vein | Endothelial | Embryonic | P | 24 | 30 | CCK-8 | TetrazoliumSalt | 16 | 92.25 | 0
Carbon NT | Nanotube | COOH | Oxidation/Sonication | 25 | 171.4 | 128.5 | -18.9 | -13.005 | HUVEC | H | Umbilical Vein | Endothelial | Embryonic | P | 24 | 60 | CCK-8 | TetrazoliumSalt | 16 | 86.767 | 0
Fe2O3 | Sphere | Dextran | Commercial | 30.15 | 93.3 | 111.1 | -45.4 | -11.6 | HUVEC | H | Umbilical Vein | Endothelial | Embryonic | P | 24 | 30 | CCK-8 | TetrazoliumSalt | 0.1 | 99.258 | 1
Fe2O3 | Sphere | Dextran | Commercial | 30.15 | 93.3 | 111.1 | -45.4 | -11.6 | HUVEC | H | Umbilical Vein | Endothelial | Embryonic | P | 24 | 60 | CCK-8 | TetrazoliumSalt | 0.1 | 96.289 | 1
Fe2O3 | Sphere | Dextran | Commercial | 30.15 | 93.3 | 111.1 | -45.4 | -11.6 | HUVEC | H | Umbilical Vein | Endothelial | Embryonic | P | 24 | 120 | CCK-8 | TetrazoliumSalt | 0.1 | 92.579 | 1
Fe2O3 | Sphere | Dextran | Commercial | 30.15 | 93.3 | 111.1 | -45.4 | -11.6 | HUVEC | H | Umbilical Vein | Endothelial | Embryonic | P | 24 | 240 | CCK-8 | TetrazoliumSalt | 0.1 | 95.547 | 1
Fe2O3 | Sphere | DMSA | Commercial | 45.3 | 93.3 | 111.1 | -45.4 | -11.6 | HUVEC | H | Umbilical Vein | Endothelial | Embryonic | P | 24 | 30 | CCK-8 | TetrazoliumSalt | 0.1 | 97.403 | 1
Fe2O3 | Sphere | DMSA | Commercial | 45.3 | 93.3 | 111.1 | -45.4 | -11.6 | HUVEC | H | Umbilical Vein | Endothelial | Embryonic | P | 24 | 60 | CCK-8 | TetrazoliumSalt | 0.1 | 55.473 | 1
Fe2O3 | Sphere | DMSA | Commercial | 45.3 | 93.3 | 111.1 | -45.4 | -11.6 | HUVEC | H | Umbilical Vein | Endothelial | Embryonic | P | 24 | 120 | CCK-8 | TetrazoliumSalt | 0.1 | 3.8961 | 1
Fe2O3 | Sphere | DMSA | Commercial | 45.3 | 93.3 | 111.1 | -45.4 | -11.6 | HUVEC | H | Umbilical Vein | Endothelial | Embryonic | P | 24 | 240 | CCK-8 | TetrazoliumSalt | 0.1 | 4.4527 | 1
Au | Sphere | MSA | Chemical Reduction | 1.5 | 1.8 | 206.7 | -24.52 | -23.76 | WA09 | H | Embryo | Spindle | Embryonic | L | 24 | 10 | Live/Dead | TrypanBlue | 2.17 | 15.174 | 1
Au | Sphere | MSA | Chemical Reduction | 4.2 | 4.2 | 7.6 | -24.52 | -23.76 | WA09 | H | Embryo | Spindle | Embryonic | L | 24 | 10 | Live/Dead | TrypanBlue | 2.17 | 98.172 | 1
Au | Sphere | Citrate | Chemical Reduction | 13.6 | 18.8 | 21.2 | -24.52 | -23.76 | WA09 | H | Embryo | Spindle | Embryonic | L | 24 | 10 | Live/Dead | TrypanBlue | 2.17 | 103.47 | 1
Au | Sphere | MSA | Chemical Reduction | 1.5 | 1.8 | 206.7 | -24.52 | -23.76 | WA09 | H | Embryo | Spindle | Embryonic | L | 24 | 10 | MTT | TetrazoliumSalt | 2.17 | 14.259 | 1
Au | Sphere | MSA | Chemical Reduction | 4.2 | 4.2 | 7.6 | -24.52 | -23.76 | WA09 | H | Embryo | Spindle | Embryonic | L | 24 | 10 | MTT | TetrazoliumSalt | 2.17 | 90.494 | 1
Au | Sphere | Citrate | Chemical Reduction | 13.6 | 18.8 | 21.2 | -24.52 | -23.76 | WA09 | H | Embryo | Spindle | Embryonic | L | 24 | 10 | MTT | TetrazoliumSalt | 2.17 | 79.087 | 1
Au | Sphere | MSA | Chemical Reduction | 1.5 | 1.8 | 206.7 | -24.52 | -23.76 | WA09 | H | Embryo | Spindle | Embryonic | L | 24 | 0.001 | Live/Dead | TrypanBlue | 2.17 | 90.573 | 1
Au | Sphere | MSA | Chemical Reduction | 1.5 | 1.8 | 206.7 | -24.52 | -23.76 | WA09 | H | Embryo | Spindle | Embryonic | L | 24 | 0.01 | Live/Dead | TrypanBlue | 2.17 | 87.616 | 1
Au | Sphere | MSA | Chemical Reduction | 1.5 | 1.8 | 206.7 | -24.52 | -23.76 | WA09 | H | Embryo | Spindle | Embryonic | L | 24 | 0.1 | Live/Dead | TrypanBlue | 2.17 | 75.97 | 1
Au | Sphere | MSA | Chemical Reduction | 1.5 | 1.8 | 206.7 | -24.52 | -23.76 | WA09 | H | Embryo | Spindle | Embryonic | L | 24 | 1 | Live/Dead | TrypanBlue | 2.17 | 56.562 | 1
Au | Sphere | MSA | Chemical Reduction | 1.5 | 1.8 | 206.7 | -24.52 | -23.76 | WA09 | H | Embryo | Spindle | Embryonic | L | 24 | 10 | Live/Dead | TrypanBlue | 2.17 | 0.92421 | 1
Au | Sphere | MSA | Chemical Reduction | 1.5 | 1.8 | 206.7 | -24.52 | -23.76 | WA09 | H | Embryo | Spindle | Embryonic | L | 24 | 0.001 | MTT | TetrazoliumSalt | 2.17 | 80.591 | 1
Au | Sphere | MSA | Chemical Reduction | 1.5 | 1.8 | 206.7 | -24.52 | -23.76 | WA09 | H | Embryo | Spindle | Embryonic | L | 24 | 0.01 | MTT | TetrazoliumSalt | 2.17 | 66.174 | 1
Au | Sphere | MSA | Chemical Reduction | 1.5 | 1.8 | 206.7 | -24.52 | -23.76 | WA09 | H | Embryo | Spindle | Embryonic | L | 24 | 0.1 | MTT | TetrazoliumSalt | 2.17 | 62.477 | 1
Au | Sphere | MSA | Chemical Reduction | 1.5 | 1.8 | 206.7 | -24.52 | -23.76 | WA09 | H | Embryo | Spindle | Embryonic | L | 24 | 1 | MTT | TetrazoliumSalt | 2.17 | 38.078 | 1
Au | Sphere | MSA | Chemical Reduction | 1.5 | 1.8 | 206.7 | -24.52 | -23.76 | WA09 | H | Embryo | Spindle | Embryonic | L | 24 | 10 | MTT | TetrazoliumSalt | 2.17 | -1.1091 | 1
Dendrimer | Sphere | None | Commercial | 4.5 | 0.84 | 2.5 | 5.8 | -0.21 | WA09 | H | Embryo | Spindle | Embryonic | L | 24 | 10 | Live/Dead | TrypanBlue | 2.17 | 94.643 | 0
Dendrimer | Sphere | None | Commercial | 4.5 | 1.4 | 2.5 | 5.8 | -0.21 | WA09 | H | Embryo | Spindle | Embryonic | L | 24 | 10 | Live/Dead | TrypanBlue | 2.17 | 98.214 | 0
Au | Sphere | None | Biosynthesis | 6 | 41.5 | 206.7 | -24.52 | -23.76 | HeLa | H | Cervix | Epithelial | Adult | L | 24 | 50 | MTT | TetrazoliumSalt | 2.17 | 96.19 | 1
Au | Sphere | None | Biosynthesis | 6 | 41.5 | 206.7 | -24.52 | -23.76 | HeLa | H | Cervix | Epithelial | Adult | L | 24 | 100 | MTT | TetrazoliumSalt | 2.17 | 75.873 | 1
Au | Sphere | None | Biosynthesis | 6 | 41.5 | 206.7 | -24.52 | -23.76 | HeLa | H | Cervix | Epithelial | Adult | L | 24 | 200 | MTT | TetrazoliumSalt | 2.17 | 47.09 | 1
Au | Sphere | None | Biosynthesis | 6 | 41.5 | 206.7 | -24.52 | -23.76 | HeLa | H | Cervix | Epithelial | Adult | L | 24 | 400 | MTT | TetrazoliumSalt | 2.17 | 37.249 | 1
Au | Sph/Hex/Ova | Citrate | Chemical Reduction | 12.5 | 41.5 | 206.7 | -24.52 | -23.76 | HeLa | H | Cervix | Epithelial | Adult | L | 24 | 50 | MTT | TetrazoliumSalt | 2.17 | 98.836 | 1
Au | Sph/Hex/Ova | Citrate | Chemical Reduction | 12.5 | 41.5 | 206.7 | -24.52 | -23.76 | HeLa | H | Cervix | Epithelial | Adult | L | 24 | 100 | MTT | TetrazoliumSalt | 2.17 | 89.63 | 1
Au | Sph/Hex/Ova | Citrate | Chemical Reduction | 12.5 | 41.5 | 206.7 | -24.52 | -23.76 | HeLa | H | Cervix | Epithelial | Adult | L | 24 | 200 | MTT | TetrazoliumSalt | 2.17 | 78.836 | 1
Au | Sph/Hex/Ova | Citrate | Chemical Reduction | 12.5 | 41.5 | 206.7 | -24.52 | -23.76 | HeLa | H | Cervix | Epithelial | Adult | L | 24 | 400 | MTT | TetrazoliumSalt | 2.17 | 77.778 | 1
Au | Sphere | None | Biosynthesis | 6 | 41.5 | 206.7 | -24.52 | -23.76 | HEK293 | H | Kidney | Epithelial | Embryonic | L | 24 | 50 | MTT | TetrazoliumSalt | 2.17 | 94.301 | 1
Au | Sphere | None | Biosynthesis | 6 | 41.5 | 206.7 | -24.52 | -23.76 | HEK293 | H | Kidney | Epithelial | Embryonic | L | 24 | 100 | MTT | TetrazoliumSalt | 2.17 | 93.534 | 1
Au | Sphere | None | Biosynthesis | 6 | 41.5 | 206.7 | -24.52 | -23.76 | HEK293 | H | Kidney | Epithelial | Embryonic | L | 24 | 200 | MTT | TetrazoliumSalt | 2.17 | 89.918 | 1
Au | Sphere | None | Biosynthesis | 6 | 41.5 | 206.7 | -24.52 | -23.76 | HEK293 | H | Kidney | Epithelial | Embryonic | L | 24 | 400 | MTT | TetrazoliumSalt | 2.17 | 81.479 | 1
Au | Sph/Hex/Ova | Citrate | Chemical Reduction | 12.5 | 41.5 | 206.7 | -24.52 | -23.76 | HEK293 | H | Kidney | Epithelial | Embryonic | L | 24 | 50 | MTT | TetrazoliumSalt | 2.17 | 87.945 | 1
Au | Sph/Hex/Ova | Citrate | Chemical Reduction | 12.5 | 41.5 | 206.7 | -24.52 | -23.76 | HEK293 | H | Kidney | Epithelial | Embryonic | L | 24 | 100 | MTT | TetrazoliumSalt | 2.17 | 78.082 | 1
Au | Sph/Hex/Ova | Citrate | Chemical Reduction | 12.5 | 41.5 | 206.7 | -24.52 | -23.76 | HEK293 | H | Kidney | Epithelial | Embryonic | L | 24 | 200 | MTT | TetrazoliumSalt | 2.17 | 66.904 | 1
Au | Sph/Hex/Ova | Citrate | Chemical Reduction | 12.5 | 41.5 | 206.7 | -24.52 | -23.76 | HEK293 | H | Kidney | Epithelial | Embryonic | L | 24 | 400 | MTT | TetrazoliumSalt | 2.17 | 48.164 | 1
Au | Sphere | None | Biosynthesis | 6 | 41.5 | 206.7 | -24.52 | -23.76 | H1299 | H | Lung | Epithelial | Adult | L | 24 | 50 | MTT | TetrazoliumSalt | 2.17 | 89.18 | 1
Au | Sphere | None | Biosynthesis | 6 | 41.5 | 206.7 | -24.52 | -23.76 | H1299 | H | Lung | Epithelial | Adult | L | 24 | 100 | MTT | TetrazoliumSalt | 2.17 | 72.85 | 1
Au | Sphere | None | Biosynthesis | 6 | 41.5 | 206.7 | -24.52 | -23.76 | H1299 | H | Lung | Epithelial | Adult | L | 24 | 200 | MTT | TetrazoliumSalt | 2.17 | 57.024 | 1
Au | Sphere | None | Biosynthesis | 6 | 41.5 | 206.7 | -24.52 | -23.76 | H1299 | H | Lung | Epithelial | Adult | L | 24 | 400 | MTT | TetrazoliumSalt | 2.17 | 47.125 | 1
Au | Sph/Hex/Ova | Citrate | Chemical Reduction | 12.5 | 41.5 | 206.7 | -24.52 | -23.76 | H1299 | H | Lung | Epithelial | Adult | L | 24 | 50 | MTT | TetrazoliumSalt | 2.17 | 90.82 | 1
Au | Sph/Hex/Ova | Citrate | Chemical Reduction | 12.5 | 41.5 | 206.7 | -24.52 | -23.76 | H1299 | H | Lung | Epithelial | Adult | L | 24 | 100 | MTT | TetrazoliumSalt | 2.17 | 83.695 | 1
Au | Sph/Hex/Ova | Citrate | Chemical Reduction | 12.5 | 41.5 | 206.7 | -24.52 | -23.76 | H1299 | H | Lung | Epithelial | Adult | L | 24 | 200 | MTT | TetrazoliumSalt | 2.17 | 75.687 | 1
Au | Sph/Hex/Ova | Citrate | Chemical Reduction | 12.5 | 41.5 | 206.7 | -24.52 | -23.76 | H1299 | H | Lung | Epithelial | Adult | L | 24 | 400 | MTT | TetrazoliumSalt | 2.17 | 71.841 | 1
Au | Sphere | None | Biosynthesis | 6 | 41.5 | 206.7 | -24.52 | -23.76 | MCF-7 | H | Breast | Epithelial | Adult | L | 24 | 50 | MTT | TetrazoliumSalt | 2.17 | 86.145 | 1
Au | Sphere | None | Biosynthesis | 6 | 41.5 | 206.7 | -24.52 | -23.76 | MCF-7 | H | Breast | Epithelial | Adult | L | 24 | 100 | MTT | TetrazoliumSalt | 2.17 | 69.675 | 1
Au | Sphere | None | Biosynthesis | 6 | 41.5 | 206.7 | -24.52 | -23.76 | MCF-7 | H | Breast | Epithelial | Adult | L | 24 | 200 | MTT | TetrazoliumSalt | 2.17 | 43.917 | 1
Au | Sphere | None | Biosynthesis | 6 | 41.5 | 206.7 | -24.52 | -23.76 | MCF-7 | H | Breast | Epithelial | Adult | L | 24 | 400 | MTT | TetrazoliumSalt | 2.17 | 32.09 | 1
Au | Sph/Hex/Ova | Citrate | Chemical Reduction | 12.5 | 41.5 | 206.7 | -24.52 | -23.76 | MCF-7 | H | Breast | Epithelial | Adult | L | 24 | 50 | MTT | TetrazoliumSalt | 2.17 | 91.84 | 1
Au | Sph/Hex/Ova | Citrate | Chemical Reduction | 12.5 | 41.5 | 206.7 | -24.52 | -23.76 | MCF-7 | H | Breast | Epithelial | Adult | L | 24 | 100 | MTT | TetrazoliumSalt | 2.17 | 84.568 | 1
Au | Sph/Hex/Ova | Citrate | Chemical Reduction | 12.5 | 41.5 | 206.7 | -24.52 | -23.76 | MCF-7 | H | Breast | Epithelial | Adult | L | 24 | 200 | MTT | TetrazoliumSalt | 2.17 | 75.632 | 1
Au | Sph/Hex/Ova | Citrate | Chemical Reduction | 12.5 | 41.5 | 206.7 | -24.52 | -23.76 | MCF-7 | H | Breast | Epithelial | Adult | L | 24 | 400 | MTT | TetrazoliumSalt | 2.17 | 68.711 | 1
Au | Sphere | None | Biosynthesis | 6 | 41.5 | 206.7 | -24.52 | -23.76 | A549 | H | Lung | Epithelial | Adult | L | 24 | 50 | MTT | TetrazoliumSalt | 2.17 | 78.221 | 1
Au | Sphere | None | Biosynthesis | 6 | 41.5 | 206.7 | -24.52 | -23.76 | A549 | H | Lung | Epithelial | Adult | L | 24 | 100 | MTT | TetrazoliumSalt | 2.17 | 68.798 | 1
Au | Sphere | None | Biosynthesis | 6 | 41.5 | 206.7 | -24.52 | -23.76 | A549 | H | Lung | Epithelial | Adult | L | 24 | 200 | MTT | TetrazoliumSalt | 2.17 | 52.139 | 1
Au | Sphere | None | Biosynthesis | 6 | 41.5 | 206.7 | -24.52 | -23.76 | A549 | H | Lung | Epithelial | Adult | L | 24 | 400 | MTT | TetrazoliumSalt | 2.17 | 30.264 | 1
Au | Sph/Hex/Ova | Citrate | Chemical Reduction | 12.5 | 41.5 | 206.7 | -24.52 | -23.76 | A549 | H | Lung | Epithelial | Adult | L | 24 | 50 | MTT | TetrazoliumSalt | 2.17 | 88.654 | 1
Au | Sph/Hex/Ova | Citrate | Chemical Reduction | 12.5 | 41.5 | 206.7 | -24.52 | -23.76 | A549 | H | Lung | Epithelial | Adult | L | 24 | 100 | MTT | TetrazoliumSalt | 2.17 | 78.642 | 1
Au | Sph/Hex/Ova | Citrate | Chemical Reduction | 12.5 | 41.5 | 206.7 | -24.52 | -23.76 | A549 | H | Lung | Epithelial | Adult | L | 24 | 200 | MTT | TetrazoliumSalt | 2.17 | 67.704 | 1
Au | Sph/Hex/Ova | Citrate | Chemical Reduction | 12.5 | 41.5 | 206.7 | -24.52 | -23.76 | A549 | H | Lung | Epithelial | Adult | L | 24 | 400 | MTT | TetrazoliumSalt | 2.17 | 60.805 | 1
Ag | Sphere | CYS | Chemical Reduction | 29.57 | 8 | 65.45 | -56.9 | -20.67 | L929 | A | SubcutaneousConnectiveTissue | Fibroblast | Adult | L | 24 | 1 | MTT | TetrazoliumSalt | 11.8 | 103.7 | 1
Ag | Sphere | CYS | Chemical Reduction | 29.57 | 8 | 65.45 | -56.9 | -20.67 | L929 | A | SubcutaneousConnectiveTissue | Fibroblast | Adult | L | 24 | 5 | MTT | TetrazoliumSalt | 11.8 | 98.413 | 1
Ag | Sphere | CYS | Chemical Reduction | 29.57 | 8 | 65.45 | -56.9 | -20.67 | L929 | A | SubcutaneousConnectiveTissue | Fibroblast | Adult | L | 24 | 10 | MTT | TetrazoliumSalt | 11.8 | 85.185 | 1
Ag | Sphere | CYS | Chemical Reduction | 29.57 | 8 | 65.45 | -56.9 | -20.67 | L929 | A | SubcutaneousConnectiveTissue | Fibroblast | Adult | L | 24 | 25 | MTT | TetrazoliumSalt | 11.8 | 74.074 | 1
Ag | Sphere | CYS | Chemical Reduction | 29.57 | 8 | 65.45 | -56.9 | -20.67 | L929 | A | SubcutaneousConnectiveTissue | Fibroblast | Adult | L | 24 | 50 | MTT | TetrazoliumSalt | 11.8 | 41.799 | 1
Ag | Sphere | CYS | Chemical Reduction | 29.57 | 8 | 65.45 | -56.9 | -20.67 | L929 | A | SubcutaneousConnectiveTissue | Fibroblast | Adult | L | 24 | 75 | MTT | TetrazoliumSalt | 11.8 | 16.931 | 1
Ag | Sphere | CYS | Chemical Reduction | 29.57 | 8 | 65.45 | -56.9 | -20.67 | L929 | A | SubcutaneousConnectiveTissue | Fibroblast | Adult | L | 24 | 100 | MTT | TetrazoliumSalt | 11.8 | 18.519 | 1
Ag | Sphere | GSH | Chemical Reduction | 29.57 | 6 | 65.45 | -50.9 | -20.67 | L929 | A | SubcutaneousConnectiveTissue | Fibroblast | Adult | L | 24 | 1 | MTT | TetrazoliumSalt | 11.8 | 103.17 | 1
Ag | Sphere | GSH | Chemical Reduction | 29.57 | 6 | 65.45 | -50.9 | -20.67 | L929 | A | SubcutaneousConnectiveTissue | Fibroblast | Adult | L | 24 | 5 | MTT | TetrazoliumSalt | 11.8 | 77.249 | 1
Ag | Sphere | GSH | Chemical Reduction | 29.57 | 6 | 65.45 | -50.9 | -20.67 | L929 | A | SubcutaneousConnectiveTissue | Fibroblast | Adult | L | 24 | 10 | MTT | TetrazoliumSalt | 11.8 | 50.794 | 1
Ag | Sphere | GSH | Chemical Reduction | 29.57 | 6 | 65.45 | -50.9 | -20.67 | L929 | A | SubcutaneousConnectiveTissue | Fibroblast | Adult | L | 24 | 25 | MTT | TetrazoliumSalt | 11.8 | 23.81 | 1
Ag | Sphere | GSH | Chemical Reduction | 29.57 | 6 | 65.45 | -50.9 | -20.67 | L929 | A | SubcutaneousConnectiveTissue | Fibroblast | Adult | L | 24 | 50 | MTT | TetrazoliumSalt | 11.8 | 20.106 | 1
Ag | Sphere | GSH | Chemical Reduction | 29.57 | 6 | 65.45 | -50.9 | -20.67 | L929 | A | SubcutaneousConnectiveTissue | Fibroblast | Adult | L | 24 | 75 | MTT | TetrazoliumSalt | 11.8 | 16.931 | 1
Ag | Sphere | GSH | Chemical Reduction | 29.57 | 6 | 65.45 | -50.9 | -20.67 | L929 | A | SubcutaneousConnectiveTissue | Fibroblast | Adult | L | 24 | 100 | MTT | TetrazoliumSalt | 11.8 | 16.931 | 1
Au | Sphere | CYS | Chemical Reduction | 33.69 | 25.76 | 206.7 | -46.8 | -23.76 | L929 | A | SubcutaneousConnectiveTissue | Fibroblast | Adult | L | 24 | 1 | MTT | TetrazoliumSalt | 2.17 | 105.29 | 1
Au | Sphere | CYS | Chemical Reduction | 33.69 | 25.76 | 206.7 | -46.8 | -23.76 | L929 | A | SubcutaneousConnectiveTissue | Fibroblast | Adult | L | 24 | 5 | MTT | TetrazoliumSalt | 2.17 | 102.65 | 1
Au | Sphere | CYS | Chemical Reduction | 33.69 | 25.76 | 206.7 | -46.8 | -23.76 | L929 | A | SubcutaneousConnectiveTissue | Fibroblast | Adult | L | 24 | 10 | MTT | TetrazoliumSalt | 2.17 | 104.23 | 1
Au | Sphere | CYS | Chemical Reduction | 33.69 | 25.76 | 206.7 | -46.8 | -23.76 | L929 | A | SubcutaneousConnectiveTissue | Fibroblast | Adult | L | 24 | 25 | MTT | TetrazoliumSalt | 2.17 | 96.825 | 1
Au | Sphere | CYS | Chemical Reduction | 33.69 | 25.76 | 206.7 | -46.8 | -23.76 | L929 | A | SubcutaneousConnectiveTissue | Fibroblast | Adult | L | 24 | 50 | MTT | TetrazoliumSalt | 2.17 | 90.476 | 1
Au | Sphere | CYS | Chemical Reduction | 33.69 | 25.76 | 206.7 | -46.8 | -23.76 | L929 | A | SubcutaneousConnectiveTissue | Fibroblast | Adult | L | 24 | 100 | MTT | TetrazoliumSalt | 2.17 | 87.831 | 1
Au | Sphere | CYS | Chemical Reduction | 33.69 | 25.76 | 206.7 | -46.8 | -23.76 | L929 | A | SubcutaneousConnectiveTissue | Fibroblast | Adult | L | 24 | 300 | MTT | TetrazoliumSalt | 2.17 | 69.312 | 1
Au | Sphere | GSH | Chemical Reduction | 33.69 | 43.17 | 206.7 | -58 | -23.76 | L929 | A | SubcutaneousConnectiveTissue | Fibroblast | Adult | L | 24 | 1 | MTT | TetrazoliumSalt | 2.17 | 106.35 | 1
Au | Sphere | GSH | Chemical Reduction | 33.69 | 43.17 | 206.7 | -58 | -23.76 | L929 | A | SubcutaneousConnectiveTissue | Fibroblast | Adult | L | 24 | 5 | MTT | TetrazoliumSalt | 2.17 | 109.52 | 1
Au | Sphere | GSH | Chemical Reduction | 33.69 | 43.17 | 206.7 | -58 | -23.76 | L929 | A | SubcutaneousConnectiveTissue | Fibroblast | Adult | L | 24 | 10 | MTT | TetrazoliumSalt | 2.17 | 106.88 | 1
Au | Sphere | GSH | Chemical Reduction | 33.69 | 43.17 | 206.7 | -58 | -23.76 | L929 | A | SubcutaneousConnectiveTissue | Fibroblast | Adult | L | 24 | 25 | MTT | TetrazoliumSalt | 2.17 | 102.12 | 1
Au | Sphere | GSH | Chemical Reduction | 33.69 | 43.17 | 206.7 | -58 | -23.76 | L929 | A | SubcutaneousConnectiveTissue | Fibroblast | Adult | L | 24 | 50 | MTT | TetrazoliumSalt | 2.17 | 92.063 | 1
Au | Sphere | GSH | Chemical Reduction | 33.69 | 43.17 | 206.7 | -58 | -23.76 | L929 | A | SubcutaneousConnectiveTissue | Fibroblast | Adult | L | 24 | 100 | MTT | TetrazoliumSalt | 2.17 | 95.238 | 1
Au | Sphere | GSH | Chemical Reduction | 33.69 | 43.17 | 206.7 | -58 | -23.76 | L929 | A | SubcutaneousConnectiveTissue | Fibroblast | Adult | L | 24 | 300 | MTT | TetrazoliumSalt | 2.17 | 95.238 | 1
Au | Rod | None | Seed-Mediated Growth Method | 18 | 41.5 | 206.7 | -24.52 | -23.76 | hFOB1.19 | H | Bone | Osteoblast | Fetus | L | 24 | 0.3 | MTT | TetrazoliumSalt | 2.17 | 84.876 | 1
Au | Rod | None | Seed-Mediated Growth Method | 18 | 41.5 | 206.7 | -24.52 | -23.76 | hFOB1.19 | H | Bone | Osteoblast | Fetus | L | 24 | 0.6 | MTT | TetrazoliumSalt | 2.17 | 82.008 | 1
Au | Rod | None | Seed-Mediated Growth Method | 18 | 41.5 | 206.7 | -24.52 | -23.76 | hFOB1.19 | H | Bone | Osteoblast | Fetus | L | 24 | 1.2 | MTT | TetrazoliumSalt | 2.17 | 79.27 | 1
Au | Rod | None | Seed-Mediated Growth Method | 18 | 41.5 | 206.7 | -24.52 | -23.76 | hFOB1.19 | H | Bone | Osteoblast | Fetus | L | 24 | 2.5 | MTT | TetrazoliumSalt | 2.17 | 75.88 | 1
Au | Rod | None | Seed-Mediated Growth Method | 18 | 41.5 | 206.7 | -24.52 | -23.76 | hFOB1.19 | H | Bone | Osteoblast | Fetus | L | 24 | 5 | MTT | TetrazoliumSalt | 2.17 | 72.49 | 1
Au | Star | None | Chemical Reduction | 215 | 41.5 | 206.7 | -24.52 | -23.76 | hFOB1.19 | H | Bone | Osteoblast | Fetus | L | 24 | 0.3 | MTT | TetrazoliumSalt | 2.17 | 91.265 | 1
Au | Star | None | Chemical Reduction | 215 | 41.5 | 206.7 | -24.52 | -23.76 | hFOB1.19 | H | Bone | Osteoblast | Fetus | L | 24 | 0.6 | MTT | TetrazoliumSalt | 2.17 | 90.352 | 1
Au | Star | None | Chemical Reduction | 215 | 41.5 | 206.7 | -24.52 | -23.76 | hFOB1.19 | H | Bone | Osteoblast | Fetus | L | 24 | 1.2 | MTT | TetrazoliumSalt | 2.17 | 66.623 | 1
Au | Star | None | Chemical Reduction | 215 | 41.5 | 206.7 | -24.52 | -23.76 | hFOB1.19 | H | Bone | Osteoblast | Fetus | L | 24 | 2.5 | MTT | TetrazoliumSalt | 2.17 | 44.329 | 1
Au | Star | None | Chemical Reduction | 215 | 41.5 | 206.7 | -24.52 | -23.76 | hFOB1.19 | H | Bone | Osteoblast | Fetus | L | 24 | 5 | MTT | TetrazoliumSalt | 2.17 | 40.808 | 1
Au | Sphere | None | Chemical Reduction | 6.3 | 41.5 | 206.7 | -24.52 | -23.76 | hFOB1.19 | H | Bone | Osteoblast | Fetus | L | 24 | 0.3 | MTT | TetrazoliumSalt | 2.17 | 99.739 | 1
Au | Sphere | None | Chemical Reduction | 6.3 | 41.5 | 206.7 | -24.52 | -23.76 | hFOB1.19 | H | Bone | Osteoblast | Fetus | L | 24 | 0.6 | MTT | TetrazoliumSalt | 2.17 | 99.087 | 1
Au | Sphere | None | Chemical Reduction | 6.3 | 41.5 | 206.7 | -24.52 | -23.76 | hFOB1.19 | H | Bone | Osteoblast | Fetus | L | 24 | 1.2 | MTT | TetrazoliumSalt | 2.17 | 97.523 | 1
Au | Sphere | None | Chemical Reduction | 6.3 | 41.5 | 206.7 | -24.52 | -23.76 | hFOB1.19 | H | Bone | Osteoblast | Fetus | L | 24 | 2.5 | MTT | TetrazoliumSalt | 2.17 | 97.262 | 1
Au | Sphere | None | Chemical Reduction | 6.3 | 41.5 | 206.7 | -24.52 | -23.76 | hFOB1.19 | H | Bone | Osteoblast | Fetus | L | 24 | 5 | MTT | TetrazoliumSalt | 2.17 | 96.61 | 1
Au | Rod | None | Seed-Mediated Growth Method | 18 | 41.5 | 206.7 | -24.52 | -23.76 | hFOB1.19 | H | Bone | Osteoblast | Fetus | L | 24 | 0.3 | NRU | NeutralRed | 2.17 | 98.705 | 1
Au | Rod | None | Seed-Mediated Growth Method | 18 | 41.5 | 206.7 | -24.52 | -23.76 | hFOB1.19 | H | Bone | Osteoblast | Fetus | L | 24 | 0.6 | NRU | NeutralRed | 2.17 | 100.29 | 1
Au | Rod | None | Seed-Mediated Growth Method | 18 | 41.5 | 206.7 | -24.52 | -23.76 | hFOB1.19 | H | Bone | Osteoblast | Fetus | L | 24 | 1.2 | NRU | NeutralRed | 2.17 | 100.58 | 1
Au | Rod | None | Seed-Mediated Growth Method | 18 | 41.5 | 206.7 | -24.52 | -23.76 | hFOB1.19 | H | Bone | Osteoblast | Fetus | L | 24 | 2.5 | NRU | NeutralRed | 2.17 | 96.547 | 1
Au | Rod | None | Seed-Mediated Growth Method | 18 | 41.5 | 206.7 | -24.52 | -23.76 | hFOB1.19 | H | Bone | Osteoblast | Fetus | L | 24 | 5 | NRU | NeutralRed | 2.17 | 72.806 | 1
Au | Star | None | Chemical Reduction | 215 | 41.5 | 206.7 | -24.52 | -23.76 | hFOB1.19 | H | Bone | Osteoblast | Fetus | L | 24 | 0.3 | NRU | NeutralRed | 2.17 | 98.993 | 1
Au | Star | None | Chemical Reduction | 215 | 41.5 | 206.7 | -24.52 | -23.76 | hFOB1.19 | H | Bone | Osteoblast | Fetus | L | 24 | 0.6 | NRU | NeutralRed | 2.17 | 84.748 | 1
Au | Star | None | Chemical Reduction | 215 | 41.5 | 206.7 | -24.52 | -23.76 | hFOB1.19 | H | Bone | Osteoblast | Fetus | L | 24 | 1.2 | NRU | NeutralRed | 2.17 | 77.41 | 1
Au | Star | None | Chemical Reduction | 215 | 41.5 | 206.7 | -24.52 | -23.76 | hFOB1.19 | H | Bone | Osteoblast | Fetus | L | 24 | 2.5 | NRU | NeutralRed | 2.17 | 76.691 | 1
Au | Star | None | Chemical Reduction | 215 | 41.5 | 206.7 | -24.52 | -23.76 | hFOB1.19 | H | Bone | Osteoblast | Fetus | L | 24 | 5 | NRU | NeutralRed | 2.17 | 41.727 | 1
Au | Sphere | None | Chemical Reduction | 6.3 | 41.5 | 206.7 | -24.52 | -23.76 | hFOB1.19 | H | Bone | Osteoblast | Fetus | L | 24 | 0.3 | NRU | NeutralRed | 2.17 | 100 | 1
Au | Sphere | None | Chemical Reduction | 6.3 | 41.5 | 206.7 | -24.52 | -23.76 | hFOB1.19 | H | Bone | Osteoblast | Fetus | L | 24 | 0.6 | NRU | NeutralRed | 2.17 | 100.29 | 1
Au | Sphere | None | Chemical Reduction | 6.3 | 41.5 | 206.7 | -24.52 | -23.76 | hFOB1.19 | H | Bone | Osteoblast | Fetus | L | 24 | 1.2 | NRU | NeutralRed | 2.17 | 99.424 | 1
Au | Sphere | None | Chemical Reduction | 6.3 | 41.5 | 206.7 | -24.52 | -23.76 | hFOB1.19 | H | Bone | Osteoblast | Fetus | L | 24 | 2.5 | NRU | NeutralRed | 2.17 | 100.29 | 1
Au | Sphere | None | Chemical Reduction | 6.3 | 41.5 | 206.7 | -24.52 | -23.76 | hFOB1.19 | H | Bone | Osteoblast | Fetus | L | 24 | 5 | NRU | NeutralRed | 2.17 | 98.705 | 1
Au | Rod | None | Seed-Mediated Growth Method | 18 | 41.5 | 206.7 | -24.52 | -23.76 | MG-63 | H | Bone | Fibroblast | Adult | L | 24 | 0.3 | MTT | TetrazoliumSalt | 2.17 | 94.416 | 1
Au | Rod | None | Seed-Mediated Growth Method | 18 | 41.5 | 206.7 | -24.52 | -23.76 | MG-63 | H | Bone | Fibroblast | Adult | L | 24 | 0.6 | MTT | TetrazoliumSalt | 2.17 | 92.893 | 1
Au | Rod | None | Seed-Mediated Growth Method | 18 | 41.5 | 206.7 | -24.52 | -23.76 | MG-63 | H | Bone | Fibroblast | Adult | L | 24 | 1.2 | MTT | TetrazoliumSalt | 2.17 | 88.198 | 1
Au | Rod | None | Seed-Mediated Growth Method | 18 | 41.5 | 206.7 | -24.52 | -23.76 | MG-63 | H | Bone | Fibroblast | Adult | L | 24 | 2.5 | MTT | TetrazoliumSalt | 2.17 | 64.848 | 1
Au | Rod | None | Seed-Mediated Growth Method | 18 | 41.5 | 206.7 | -24.52 | -23.76 | MG-63 | H | Bone | Fibroblast | Adult | L | 24 | 5 | MTT | TetrazoliumSalt | 2.17 | 66.244 | 1
Au | Star | None | Chemical Reduction | 215 | 41.5 | 206.7 | -24.52 | -23.76 | MG-63 | H | Bone | Fibroblast | Adult | L | 24 | 0.3 | MTT | TetrazoliumSalt | 2.17 | 90.355 | 1
Au | Star | None | Chemical Reduction | 215 | 41.5 | 206.7 | -24.52 | -23.76 | MG-63 | H | Bone | Fibroblast | Adult | L | 24 | 0.6 | MTT | TetrazoliumSalt | 2.17 | 88.198 | 1
Au | Star | None | Chemical Reduction | 215 | 41.5 | 206.7 | -24.52 | -23.76 | MG-63 | H | Bone | Fibroblast | Adult | L | 24 | 1.2 | MTT | TetrazoliumSalt | 2.17 | 83.503 | 1
Au | Star | None | Chemical Reduction | 215 | 41.5 | 206.7 | -24.52 | -23.76 | MG-63 | H | Bone | Fibroblast | Adult | L | 24 | 2.5 | MTT | TetrazoliumSalt | 2.17 | 23.223 | 1
Au | Star | None | Chemical Reduction | 215 | 41.5 | 206.7 | -24.52 | -23.76 | MG-63 | H | Bone | Fibroblast | Adult | L | 24 | 5 | MTT | TetrazoliumSalt | 2.17 | 13.325 | 1
Au | Sphere | None | Chemical Reduction | 6.3 | 41.5 | 206.7 | -24.52 | -23.76 | MG-63 | H | Bone | Fibroblast | Adult | L | 24 | 0.3 | MTT | TetrazoliumSalt | 2.17 | 99.112 | 1
Au | Sphere | None | Chemical Reduction | 6.3 | 41.5 | 206.7 | -24.52 | -23.76 | MG-63 | H | Bone | Fibroblast | Adult | L | 24 | 0.6 | MTT | TetrazoliumSalt | 2.17 | 99.112 | 1
Au | Sphere | None | Chemical Reduction | 6.3 | 41.5 | 206.7 | -24.52 | -23.76 | MG-63 | H | Bone | Fibroblast | Adult | L | 24 | 1.2 | MTT | TetrazoliumSalt | 2.17 | 99.112 | 1
Au | Sphere | None | Chemical Reduction | 6.3 | 41.5 | 206.7 | -24.52 | -23.76 | MG-63 | H | Bone | Fibroblast | Adult | L | 24 | 2.5 | MTT | TetrazoliumSalt | 2.17 | 94.162 | 1
Au | Sphere | None | Chemical Reduction | 6.3 | 41.5 | 206.7 | -24.52 | -23.76 | MG-63 | H | Bone | Fibroblast | Adult | L | 24 | 5 | MTT | TetrazoliumSalt | 2.17 | 95.305 | 1
Au | Rod | None | Seed-Mediated Growth Method | 18 | 41.5 | 206.7 | -24.52 | -23.76 | MG-63 | H | Bone | Fibroblast | Adult | L | 24 | 0.3 | NRU | NeutralRed | 2.17 | 95.07 | 1
Au | Rod | None | Seed-Mediated Growth Method | 18 | 41.5 | 206.7 | -24.52 | -23.76 | MG-63 | H | Bone | Fibroblast | Adult | L | 24 | 0.6 | NRU | NeutralRed | 2.17 | 90.645 | 1
Au | Rod | None | Seed-Mediated Growth Method | 18 | 41.5 | 206.7 | -24.52 | -23.76 | MG-63 | H | Bone | Fibroblast | Adult | L | 24 | 1.2 | NRU | NeutralRed | 2.17 | 81.037 | 1
Au | Rod | None | Seed-Mediated Growth Method | 18 | 41.5 | 206.7 | -24.52 | -23.76 | MG-63 | H | Bone | Fibroblast | Adult | L | 24 | 2.5 | NRU | NeutralRed | 2.17 | 80.025 | 1
Au | Rod | None | Seed-Mediated Growth Method | 18 | 41.5 | 206.7 | -24.52 | -23.76 | MG-63 | H | Bone | Fibroblast | Adult | L | 24 | 5 | NRU | NeutralRed | 2.17 | 74.21 | 1
Au | Star | None | Chemical Reduction | 215 | 41.5 | 206.7 | -24.52 | -23.76 | MG-63 | H | Bone | Fibroblast | Adult | L | 24 | 0.3 | NRU | NeutralRed | 2.17 | 99.747 | 1
Au | Star | None | Chemical Reduction | 215 | 41.5 | 206.7 | -24.52 | -23.76 | MG-63 | H | Bone | Fibroblast | Adult | L | 24 | 0.6 | NRU | NeutralRed | 2.17 | 87.105 | 1
Au | Star | None | Chemical Reduction | 215 | 41.5 | 206.7 | -24.52 | -23.76 | MG-63 | H | Bone | Fibroblast | Adult | L | 24 | 1.2 | NRU | NeutralRed | 2.17 | 82.427 | 1
Au | Star | None | Chemical Reduction | 215 | 41.5 | 206.7 | -24.52 | -23.76 | MG-63 | H | Bone | Fibroblast | Adult | L | 24 | 2.5 | NRU | NeutralRed | 2.17 | 43.363 | 1
Au | Star | None | Chemical Reduction | 215 | 41.5 | 206.7 | -24.52 | -23.76 | MG-63 | H | Bone | Fibroblast | Adult | L | 24 | 5 | NRU | NeutralRed | 2.17 | 26.422 | 1
Au | Sphere | None | Chemical Reduction | 6.3 | 41.5 | 206.7 | -24.52 | -23.76 | MG-63 | H | Bone | Fibroblast | Adult | L | 24 | 0.3 | NRU | NeutralRed | 2.17 | 99.747 | 1
Au | Sphere | None | Chemical Reduction | 6.3 | 41.5 | 206.7 | -24.52 | -23.76 | MG-63 | H | Bone | Fibroblast | Adult | L | 24 | 0.6 | NRU | NeutralRed | 2.17 | 100 | 1
Au | Sphere | None | Chemical Reduction | 6.3 | 41.5 | 206.7 | -24.52 | -23.76 | MG-63 | H | Bone | Fibroblast | Adult | L | 24 | 1.2 | NRU | NeutralRed | 2.17 | 99.494 | 1
Au | Sphere | None | Chemical Reduction | 6.3 | 41.5 | 206.7 | -24.52 | -23.76 | MG-63 | H | Bone | Fibroblast | Adult | L | 24 | 2.5 | NRU | NeutralRed | 2.17 | 98.736 | 1
Au | Sphere | None | Chemical Reduction | 6.3 | 41.5 | 206.7 | -24.52 | -23.76 | MG-63 | H | Bone | Fibroblast | Adult | L | 24 | 5 | NRU | NeutralRed | 2.17 | 100 | 1
Au | Rod | None | Seed-Mediated Growth Method | 18 | 41.5 | 206.7 | -24.52 | -23.76 | 143B | H | Bone | Mixed | Adult | L | 24 | 0.3 | MTT | TetrazoliumSalt | 2.17 | 84.988 | 1
Au | Rod | None | Seed-Mediated Growth Method | 18 | 41.5 | 206.7 | -24.52 | -23.76 | 143B | H | Bone | Mixed | Adult | L | 24 | 0.6 | MTT | TetrazoliumSalt | 2.17 | 86.849 | 1
Au | Rod | None | Seed-Mediated Growth Method | 18 | 41.5 | 206.7 | -24.52 | -23.76 | 143B | H | Bone | Mixed | Adult | L | 24 | 1.2 | MTT | TetrazoliumSalt | 2.17 | 85.484 | 1
Au | Rod | None | Seed-Mediated Growth Method | 18 | 41.5 | 206.7 | -24.52 | -23.76 | 143B | H | Bone | Mixed | Adult | L | 24 | 2.5 | MTT | TetrazoliumSalt | 2.17 | 70.72 | 1
Au | Rod | None | Seed-Mediated Growth Method | 18 | 41.5 | 206.7 | -24.52 | -23.76 | 143B | H | Bone | Mixed | Adult | L | 24 | 5 | MTT | TetrazoliumSalt | 2.17 | 54.094 | 1
Au | Star | None | Chemical Reduction | 215 | 41.5 | 206.7 | -24.52 | -23.76 | 143B | H | Bone | Mixed | Adult | L | 24 | 0.3 | MTT | TetrazoliumSalt | 2.17 | 67.99 | 1
Au | Star | None | Chemical Reduction | 215 | 41.5 | 206.7 | -24.52 | -23.76 | 143B | H | Bone | Mixed | Adult | L | 24 | 0.6 | MTT | TetrazoliumSalt | 2.17 | 16.377 | 1
Au | Star | None | Chemical Reduction | 215 | 41.5 | 206.7 | -24.52 | -23.76 | 143B | H | Bone | Mixed | Adult | L | 24 | 1.2 | MTT | TetrazoliumSalt | 2.17 | 16.377 | 1
Au | Star | None | Chemical Reduction | 215 | 41.5 | 206.7 | -24.52 | -23.76 | 143B | H | Bone | Mixed | Adult | L | 24 | 2.5 | MTT | TetrazoliumSalt | 2.17 | 14.764 | 1
Au | Star | None | Chemical Reduction | 215 | 41.5 | 206.7 | -24.52 | -23.76 | 143B | H | Bone | Mixed | Adult | L | 24 | 5 | MTT | TetrazoliumSalt | 2.17 | 13.896 | 1
Au | Sphere | None | Chemical Reduction | 6.3 | 41.5 | 206.7 | -24.52 | -23.76 | 143B | H | Bone | Mixed | Adult | L | 24 | 0.3 | MTT | TetrazoliumSalt | 2.17 | 94.541 | 1
Au | Sphere | None | Chemical Reduction | 6.3 | 41.5 | 206.7 | -24.52 | -23.76 | 143B | H | Bone | Mixed | Adult | L | 24 | 0.6 | MTT | TetrazoliumSalt | 2.17 | 89.578 | 1
Au | Sphere | None | Chemical Reduction | 6.3 | 41.5 | 206.7 | -24.52 | -23.76 | 143B | H | Bone | Mixed | Adult | L | 24 | 1.2 | MTT | TetrazoliumSalt | 2.17 | 89.826 | 1
Au | Sphere | None | Chemical Reduction | 6.3 | 41.5 | 206.7 | -24.52 | -23.76 | 143B | H | Bone | Mixed | Adult | L | 24 | 2.5 | MTT | TetrazoliumSalt | 2.17 | 88.834 | 1
Au | Sphere | None | Chemical Reduction | 6.3 | 41.5 | 206.7 | -24.52 | -23.76 | 143B | H | Bone | Mixed | Adult | L | 24 | 5 | MTT | TetrazoliumSalt | 2.17 | 86.104 | 1
Au | Rod | None | Seed-Mediated Growth Method | 18 | 41.5 | 206.7 | -24.52 | -23.76 | 143B | H | Bone | Mixed | Adult | L | 24 | 0.3 | NRU | NeutralRed | 2.17 | 101.63 | 1
Au | Rod | None | Seed-Mediated Growth Method | 18 | 41.5 | 206.7 | -24.52 | -23.76 | 143B | H | Bone | Mixed | Adult | L | 24 | 0.6 | NRU | NeutralRed | 2.17 | 98.37 | 1
Au | Rod | None | Seed-Mediated Growth Method | 18 | 41.5 | 206.7 | -24.52 | -23.76 | 143B | H | Bone | Mixed | Adult | L | 24 | 1.2 | NRU | NeutralRed | 2.17 | 98.37 | 1
Au | Rod | None | Seed-Mediated Growth Method | 18 | 41.5 | 206.7 | -24.52 | -23.76 | 143B | H | Bone | Mixed | Adult | L | 24 | 2.5 | NRU | NeutralRed | 2.17 | 87.092 | 1
Au | Rod | None | Seed-Mediated Growth Method | 18 | 41.5 | 206.7 | -24.52 | -23.76 | 143B | H | Bone | Mixed | Adult | L | 24 | 5 | NRU | NeutralRed | 2.17 | 79.348 | 1
Au | Star | None | Chemical Reduction | 215 | 41.5 | 206.7 | -24.52 | -23.76 | 143B | H | Bone | Mixed | Adult | L | 24 | 0.3 | NRU | NeutralRed | 2.17 | 97.011 | 1
Au | Star | None | Chemical Reduction | 215 | 41.5 | 206.7 | -24.52 | -23.76 | 143B | H | Bone | Mixed | Adult | L | 24 | 0.6 | NRU | NeutralRed | 2.17 | 82.337 | 1
Au | Star | None | Chemical Reduction | 215 | 41.5 | 206.7 | -24.52 | -23.76 | 143B | H | Bone | Mixed | Adult | L | 24 | 1.2 | NRU | NeutralRed | 2.17 | 66.168 | 1
Au | Star | None | Chemical Reduction | 215 | 41.5 | 206.7 | -24.52 | -23.76 | 143B | H | Bone | Mixed | Adult | L | 24 | 2.5 | NRU | NeutralRed | 2.17 | 26.223 | 1
Au | Star | None | Chemical Reduction | 215 | 41.5 | 206.7 | -24.52 | -23.76 | 143B | H | Bone | Mixed | Adult | L | 24 | 5 | NRU | NeutralRed | 2.17 | 17.12 | 1
Au | Sphere | None | Chemical Reduction | 6.3 | 41.5 | 206.7 | -24.52 | -23.76 | 143B | H | Bone | Mixed | Adult | L | 24 | 0.3 | NRU | NeutralRed | 2.17 | 102.45 | 1
Au | Sphere | None | Chemical Reduction | 6.3 | 41.5 | 206.7 | -24.52 | -23.76 | 143B | H | Bone | Mixed | Adult | L | 24 | 0.6 | NRU | NeutralRed | 2.17 | 101.36 | 1
Au | Sphere | None | Chemical Reduction | 6.3 | 41.5 | 206.7 | -24.52 | -23.76 | 143B | H | Bone | Mixed | Adult | L | 24 | 1.2 | NRU | NeutralRed | 2.17 | 103.26 | 1
Au | Sphere | None | Chemical Reduction | 6.3 | 41.5 | 206.7 | -24.52 | -23.76 | 143B | H | Bone | Mixed | Adult | L | 24 | 2.5 | NRU | NeutralRed | 2.17 | 102.99 | 1
Au | Sphere | None | Chemical Reduction | 6.3 | 41.5 | 206.7 | -24.52 | -23.76 | 143B | H | Bone | Mixed | Adult | L | 24 | 5 | NRU | NeutralRed | 2.17 | 103.26 | 1
Au | Sphere | Citrate | Chemical Reduction | 18.2 | 7.3 | 10.1 | -15 | -1.2 | HepG2 | H | Liver | Epithelial | Adult | L | 24 | 5 | MTT | TetrazoliumSalt | 2.17 | 84.32 | 1
Au | Sphere | Citrate | Chemical Reduction | 18.2 | 7.3 | 10.1 | -15 | -1.2 | HepG2 | H | Liver | Epithelial | Adult | L | 24 | 5 | MTT | TetrazoliumSalt | 2.17 | 82.4 | 1
Au | Sphere | Citrate | Chemical Reduction | 18.2 | 7.3 | 10.1 | -15 | -1.2 | HepG2 | H | Liver | Epithelial | Adult | L | 24 | 5 | MTT | TetrazoliumSalt | 2.17 | 76.8 | 1
Au | Sphere | Citrate | Chemical Reduction | 18.2 | 7.3 | 10.1 | -15 | -1.2 | HepG2 | H | Liver | Epithelial | Adult | L | 24 | 5 | MTT | TetrazoliumSalt | 2.17 | 76.96 | 1
Au | Sphere | Citrate | Chemical Reduction | 18.2 | 7.3 | 10.1 | -15 | -1.2 | HepG2 | H | Liver | Epithelial | Adult | L | 24 | 5 | MTT | TetrazoliumSalt | 2.17 | 75.04 | 1
Au | Sphere | PAMAM | Chemical Reduction | 10.9 | 7.2 | 12.1 | 41 | -6.8 | HepG2 | H | Liver | Epithelial | Adult | L | 24 | 5 | MTT | TetrazoliumSalt | 2.17 | 73.487 | 1
Au | Sphere | PAMAM | Chemical Reduction | 10.9 | 7.2 | 12.1 | 41 | -6.8 | HepG2 | H | Liver | Epithelial | Adult | L | 24 | 5 | MTT | TetrazoliumSalt | 2.17 | 70.605 | 1
Au | Sphere | PAMAM | Chemical Reduction | 10.9 | 7.2 | 12.1 | 41 | -6.8 | HepG2 | H | Liver | Epithelial | Adult | L | 24 | 5 | MTT | TetrazoliumSalt | 2.17 | 70.173 | 1
Au | Sphere | PAMAM | Chemical Reduction | 10.9 | 7.2 | 12.1 | 41 | -6.8 | HepG2 | H | Liver | Epithelial | Adult | L | 24 | 5 | MTT | TetrazoliumSalt | 2.17 | 67.291 | 1
Au | Sphere | PAMAM | Chemical Reduction | 10.9 | 7.2 | 12.1 | 41 | -6.8 | HepG2 | H | Liver | Epithelial | Adult | L | 24 | 5 | MTT | TetrazoliumSalt | 2.17 | 52.45 | 1
Au | Sphere | Citrate | Chemical Reduction | 18.2 | 7.3 | 10.1 | -15 | -1.2 | PBMC | H | Blood | Lymphoblast | Adult | P | 24 | 5 | MTT | TetrazoliumSalt | 2.17 | 83.913 | 1
Au | Sphere | Citrate | Chemical Reduction | 18.2 | 7.3 | 10.1 | -15 | -1.2 | PBMC | H | Blood | Lymphoblast | Adult | P | 24 | 5 | MTT | TetrazoliumSalt | 2.17 | 71.159 | 1
Au | Sphere | Citrate | Chemical Reduction | 18.2 | 7.3 | 10.1 | -15 | -1.2 | PBMC | H | Blood | Lymphoblast | Adult | P | 24 | 5 | MTT | TetrazoliumSalt | 2.17 | 70.725 | 1
Au | Sphere | Citrate | Chemical Reduction | 18.2 | 7.3 | 10.1 | -15 | -1.2 | PBMC | H | Blood | Lymphoblast | Adult | P | 24 | 5 | MTT | TetrazoliumSalt | 2.17 | 66.087 | 1
Au | Sphere | Citrate | Chemical Reduction | 18.2 | 7.3 | 10.1 | -15 | -1.2 | PBMC | H | Blood | Lymphoblast | Adult | P | 24 | 5 | MTT | TetrazoliumSalt | 2.17 | 62.609 | 1
Au | Sphere | PAMAM | Chemical Reduction | 10.9 | 7.2 | 12.1 | 41 | -6.8 | PBMC | H | Blood | Lymphoblast | Adult | P | 24 | 5 | MTT | TetrazoliumSalt | 2.17 | 75.071 | 1
Au | Sphere | PAMAM | Chemical Reduction | 10.9 | 7.2 | 12.1 | 41 | -6.8 | PBMC | H | Blood | Lymphoblast | Adult | P | 24 | 5 | MTT | TetrazoliumSalt | 2.17 | 74.786 | 1
Au | Sphere | PAMAM | Chemical Reduction | 10.9 | 7.2 | 12.1 | 41 | -6.8 | PBMC | H | Blood | Lymphoblast | Adult | P | 24 | 5 | MTT | TetrazoliumSalt | 2.17 | 72.08 | 1
Au | Sphere | PAMAM | Chemical Reduction | 10.9 | 7.2 | 12.1 | 41 | -6.8 | PBMC | H | Blood | Lymphoblast | Adult | P | 24 | 5 | MTT | TetrazoliumSalt | 2.17 | 67.664 | 1
Au | Sphere | PAMAM | Chemical Reduction | 10.9 | 7.2 | 12.1 | 41 | -6.8 | PBMC | H | Blood | Lymphoblast | Adult | P | 24 | 5 | MTT | TetrazoliumSalt | 2.17 | 64.957 | 1
CuO | Sphere | None | Commercial | 28.2 | 172 | 214 | 35.9 | -10.5 | A549 | H | Lung | Epithelial | Adult | L | 4 | 5 | CellTiterBlue | AlamarBlue | 7.4 | 124.78 | 1
CuO | Sphere | None | Commercial | 28.2 | 172 | 214 | 35.9 | -10.5 | A549 | H | Lung | Epithelial | Adult | L | 4 | 10 | CellTiterBlue | AlamarBlue | 7.4 | 128.04 | 1
CuO | Sphere | None | Commercial | 28.2 | 172 | 214 | 35.9 | -10.5 | A549 | H | Lung | Epithelial | Adult | L | 4 | 20 | CellTiterBlue | AlamarBlue | 7.4 | 126.3 | 1
CuO | Sphere | None | Commercial | 28.2 | 172 | 214 | 35.9 | -10.5 | A549 | H | Lung | Epithelial | Adult | L | 4 | 40 | CellTiterBlue | AlamarBlue | 7.4 | 101.09 | 1
CuO | Sphere | None | Commercial | 28.2 | 172 | 214 | 35.9 | -10.5 | A549 | H | Lung | Epithelial | Adult | L | 24 | 5 | CellTiterBlue | AlamarBlue | 7.4 | 110.22 | 1
CuO | Sphere | None | Commercial | 28.2 | 172 | 214 | 35.9 | -10.5 | A549 | H | Lung | Epithelial | Adult | L | 24 | 10 | CellTiterBlue | AlamarBlue | 7.4 | 98.261 | 1
CuO | Sphere | None | Commercial | 28.2 | 172 | 214 | 35.9 | -10.5 | A549 | H | Lung | Epithelial | Adult | L | 24 | 20 | CellTiterBlue | AlamarBlue | 7.4 | 45.217 | 1
CuO | Sphere | None | Commercial | 28.2 | 172 | 214 | 35.9 | -10.5 | A549 | H | Lung | Epithelial | Adult | L | 24 | 40 | CellTiterBlue | AlamarBlue | 7.4 | 20 | 1
CuO | Sphere | None | Commercial | 28.2 | 172 | 214 | 35.9 | -10.5 | A549 | H | Lung | Epithelial | Adult | L | 48 | 5 | CellTiterBlue | AlamarBlue | 7.4 | 100 | 1
CuO | Sphere | None | Commercial | 28.2 | 172 | 214 | 35.9 | -10.5 | A549 | H | Lung | Epithelial | Adult | L | 48 | 10 | CellTiterBlue | AlamarBlue | 7.4 | 66.739 | 1
CuO | Sphere | None | Commercial | 28.2 | 172 | 214 | 35.9 | -10.5 | A549 | H | Lung | Epithelial | Adult | L | 48 | 20 | CellTiterBlue | AlamarBlue | 7.4 | 17.609 | 1
CuO | Sphere | None | Commercial | 28.2 | 172 | 214 | 35.9 | -10.5 | A549 | H | Lung | Epithelial | Adult | L | 48 | 40 | CellTiterBlue | AlamarBlue | 7.4 | 7.1739 | 1
Ag | Wire | None | Commercial | 30 | 28.41 | 65.45 | -4.23 | -0.87 | J774A.1 | A | Ascites | Macrophage | Adult | L | 24 | 2 | MTS | TetrazoliumSalt | 250 | 95.629 | 1
Ag | Wire | None | Commercial | 30 | 28.41 | 65.45 | -4.23 | -0.87 | J774A.1 | A | Ascites | Macrophage | Adult | L | 24 | 5 | MTS | TetrazoliumSalt | 250 | 86.713 | 1
Ag | Wire | None | Commercial | 30 | 28.41 | 65.45 | -4.23 | -0.87 | J774A.1 | A | Ascites | Macrophage | Adult | L | 24 | 10 | MTS | TetrazoliumSalt | 250 | 78.322 | 1
Ag | Wire | None | Commercial | 30 | 28.41 | 65.45 | -4.23 | -0.87 | J774A.1 | A | Ascites | Macrophage | Adult | L | 24 | 20 | MTS | TetrazoliumSalt | 250 | 67.308 | 1
Ag | Wire | None | Commercial | 30 | 28.41 | 65.45 | -4.23 | -0.87 | J774A.1 | A | Ascites | Macrophage | Adult | L | 24 | 50 | MTS | TetrazoliumSalt | 250 | 56.294 | 1
Ag | Wire | None | Commercial | 30 | 28.41 | 65.45 | -3.85 | -0.87 | J774A.1 | A | Ascites | Macrophage | Adult | L | 24 | 2 | MTS | TetrazoliumSalt | 833 | 98.776 | 1
Ag | Wire | None | Commercial | 30 | 28.41 | 65.45 | -3.85 | -0.87 | J774A.1 | A | Ascites | Macrophage | Adult | L | 24 | 5 | MTS | TetrazoliumSalt | 833 | 94.755 | 1
Ag | Wire | None | Commercial | 30 | 28.41 | 65.45 | -3.85 | -0.87 | J774A.1 | A | Ascites | Macrophage | Adult | L | 24 | 10 | MTS | TetrazoliumSalt | 833 | 88.462 | 1
Ag | Wire | None | Commercial | 30 | 28.41 | 65.45 | -3.85 | -0.87 | J774A.1 | A | Ascites | Macrophage | Adult | L | 24 | 20 | MTS | TetrazoliumSalt | 833 | 81.993 | 1
Ag | Wire | None | Commercial | 30 | 28.41 | 65.45 | -3.85 | -0.87 | J774A.1 | A | Ascites | Macrophage | Adult | L | 24 | 50 | MTS | TetrazoliumSalt | 833 | 67.133 | 1
Ag | Wire | None | Commercial | 30 | 28.41 | 65.45 | -3.36 | -0.82 | J774A.1 | A | Ascites | Macrophage | Adult | L | 24 | 2 | MTS | TetrazoliumSalt | 3333 | 100.7 | 1
Ag | Wire | None | Commercial | 30 | 28.41 | 65.45 | -3.36 | -0.82 | J774A.1 | A | Ascites | Macrophage | Adult | L | 24 | 5 | MTS | TetrazoliumSalt | 3333 | 97.727 | 1
Ag | Wire | None | Commercial | 30 | 28.41 | 65.45 | -3.36 | -0.82 | J774A.1 | A | Ascites | Macrophage | Adult | L | 24 | 10 | MTS | TetrazoliumSalt | 3333 | 88.462 | 1
Ag | Wire | None | Commercial | 30 | 28.41 | 65.45 | -3.36 | -0.82 | J774A.1 | A | Ascites | Macrophage | Adult | L | 24 | 20 | MTS | TetrazoliumSalt | 3333 | 83.042 | 1
Ag | Wire | None | Commercial | 30 | 28.41 | 65.45 | -3.36 | -0.82 | J774A.1 | A | Ascites | Macrophage | Adult | L | 24 | 50 | MTS | TetrazoliumSalt | 3333 | 73.427 | 1
Ag | Wire | None | Commercial | 50 | 28.41 | 65.45 | -2.49 | -0.32 | J774A.1 | A | Ascites | Macrophage | Adult | L | 24 | 2 | MTS | TetrazoliumSalt | 2000 | 98.427 | 1
Ag | Wire | None | Commercial | 50 | 28.41 | 65.45 | -2.49 | -0.32 | J774A.1 | A | Ascites | Macrophage | Adult | L | 24 | 5 | MTS | TetrazoliumSalt | 2000 | 97.028 | 1
Ag | Wire | None | Commercial | 50 | 28.41 | 65.45 | -2.49 | -0.32 | J774A.1 | A | Ascites | Macrophage | Adult | L | 24 | 10 | MTS | TetrazoliumSalt | 2000 | 90.385 | 1
Ag | Wire | None | Commercial | 50 | 28.41 | 65.45 | -2.49 | -0.32 | J774A.1 | A | Ascites | Macrophage | Adult | L | 24 | 20 | MTS | TetrazoliumSalt | 2000 | 88.986 | 1
Ag | Wire | None | Commercial | 50 | 28.41 | 65.45 | -2.49 | -0.32 | J774A.1 | A | Ascites | Macrophage | Adult | L | 24 | 50 | MTS | TetrazoliumSalt | 2000 | 76.224 | 1
Ag | Wire | None | Commercial | 100 | 28.41 | 65.45 | -1.46 | -0.25 | J774A.1 | A | Ascites | Macrophage | Adult | L | 24 | 2 | MTS | TetrazoliumSalt | 1000 | 102.1 | 1
Ag | Wire | None | Commercial | 100 | 28.41 | 65.45 | -1.46 | -0.25 | J774A.1 | A | Ascites | Macrophage | Adult | L | 24 | 5 | MTS | TetrazoliumSalt | 1000 | 103.67 | 1
Ag | Wire | None | Commercial | 100 | 28.41 | 65.45 | -1.46 | -0.25 | J774A.1 | A | Ascites | Macrophage | Adult | L | 24 | 10 | MTS | TetrazoliumSalt | 1000 | 102.8 | 1
Ag | Wire | None | Commercial | 100 | 28.41 | 65.45 | -1.46 | -0.25 | J774A.1 | A | Ascites | Macrophage | Adult | L | 24 | 20 | MTS | TetrazoliumSalt | 1000 | 99.65 | 1
Ag | Wire | None | Commercial | 100 | 28.41 | 65.45 | -1.46 | -0.25 | J774A.1 | A | Ascites | Macrophage | Adult | L | 24 | 50 | MTS | TetrazoliumSalt | 1000 | 76.399 | 1
SiO2 | Sphere | None | Soft Templating Method | 120 | 232.2 | 96 | -5.21 | -28 | A549 | H | Lung | Epithelial | Adult | L | 96 | 50 | MTT | TetrazoliumSalt | 2.17 | 91.667 | 1
SiO2 | Sphere | None | Soft Templating Method | 120 | 232.2 | 96 | -5.21 | -28 | A549 | H | Lung | Epithelial | Adult | L | 96 | 100 | MTT | TetrazoliumSalt | 2.17 | 91.27 | 1
SiO2 | Sphere | None | Soft Templating Method | 120 | 232.2 | 96 | -5.21 | -28 | A549 | H | Lung | Epithelial | Adult | L | 96 | 200 | MTT | TetrazoliumSalt | 2.17 | 86.111 | 1
SiO2 | Sphere | None | Soft Templating Method | 120 | 232.2 | 96 | -5.21 | -28 | A549 | H | Lung | Epithelial | Adult | L | 96 | 500 | MTT | TetrazoliumSalt | 2.17 | 83.333 | 1
SiO2 | Sphere | COOH | Soft Templating Method | 120 | 109.1 | 96 | -28.7 | -28 | A549 | H | Lung | Epithelial | Adult | L | 96 | 50 | MTT | TetrazoliumSalt | 2.17 | 89.431 | 1
SiO2 | Sphere | COOH | Soft Templating Method | 120 | 109.1 | 96 | -28.7 | -28 | A549 | H | Lung | Epithelial | Adult | L | 96 | 100 | MTT | TetrazoliumSalt | 2.17 | 81.707 | 1
SiO2 | Sphere | COOH | Soft Templating Method | 120 | 109.1 | 96 | -28.7 | -28 | A549 | H | Lung | Epithelial | Adult | L | 96 | 200 | MTT | TetrazoliumSalt | 2.17 | 81.03 | 1
SiO2 | Sphere | COOH | Soft Templating Method | 120 | 109.1 | 96 | -28.7 | -28 | A549 | H | Lung | Epithelial | Adult | L | 96 | 500 | MTT | TetrazoliumSalt | 2.17 | 84.959 | 1
SiO2 | Sphere | None | Soft Templating Method | 120 | 232.2 | 96 | -5.21 | -28 | A2780 | H | Ovary | Epithelial | Adult | L | 96 | 50 | MTT | TetrazoliumSalt | 2.17 | 81.081 | 1
SiO2 | Sphere | None | Soft Templating Method | 120 | 232.2 | 96 | -5.21 | -28 | A2780 | H | Ovary | Epithelial | Adult | L | 96 | 100 | MTT | TetrazoliumSalt | 2.17 | 83.499 | 1
SiO2 | Sphere | None | Soft Templating Method | 120 | 232.2 | 96 | -5.21 | -28 | A2780 | H | Ovary | Epithelial | Adult | L | 96 | 200 | MTT | TetrazoliumSalt | 2.17 | 84.637 | 1
SiO2 | Sphere | None | Soft Templating Method | 120 | 232.2 | 96 | -5.21 | -28 | A2780 | H | Ovary | Epithelial | Adult | L | 96 | 500 | MTT | TetrazoliumSalt | 2.17 | 82.646 | 1
SiO2 | Sphere | COOH | Soft Templating Method | 120 | 109.1 | 96 | -28.7 | -28 | A2780 | H | Ovary | Epithelial | Adult | L | 96 | 50 | MTT | TetrazoliumSalt | 2.17 | 90.15 | 1
SiO2 | Sphere | COOH | Soft Templating Method | 120 | 109.1 | 96 | -28.7 | -28 | A2780 | H | Ovary | Epithelial | Adult | L | 96 | 100 | MTT | TetrazoliumSalt | 2.17 | 89.33 | 1
SiO2 | Sphere | COOH | Soft Templating Method | 120 | 109.1 | 96 | -28.7 | -28 | A2780 | H | Ovary | Epithelial | Adult | L | 96 | 200 | MTT | TetrazoliumSalt | 2.17 | 85.226 | 1
SiO2 | Sphere | COOH | Soft Templating Method | 120 | 109.1 | 96 | -28.7 | -28 | A2780 | H | Ovary | Epithelial | Adult | L | 96 | 500 | MTT | TetrazoliumSalt | 2.17 | 82.216 | 1
SiO2 | Sphere | None | Soft Templating Method | 120 | 232.2 | 96 | -5.21 | -28 | MCF-7 | H | Breast | Epithelial | Adult | L | 96 | 50 | MTT | TetrazoliumSalt | 2.17 | 88.514 | 1
SiO2 | Sphere | None | Soft Templating Method | 120 | 232.2 | 96 | -5.21 | -28 | MCF-7 | H | Breast | Epithelial | Adult | L | 96 | 100 | MTT | TetrazoliumSalt | 2.17 | 86.892 | 1
SiO2 | Sphere | None | Soft Templating Method | 120 | 232.2 | 96 | -5.21 | -28 | MCF-7 | H | Breast | Epithelial | Adult | L | 96 | 200 | MTT | TetrazoliumSalt | 2.17 | 83.378 | 1
SiO2 | Sphere | None | Soft Templating Method | 120 | 232.2 | 96 | -5.21 | -28 | MCF-7 | H | Breast | Epithelial | Adult | L | 96 | 500 | MTT | TetrazoliumSalt | 2.17 | 82.973 | 1
SiO2 | Sphere | COOH | Soft Templating Method | 120 | 109.1 | 96 | -28.7 | -28 | MCF-7 | H | Breast | Epithelial | Adult | L | 96 | 50 | MTT | TetrazoliumSalt | 2.17 | 96.138 | 1
SiO2 | Sphere | COOH | Soft Templating Method | 120 | 109.1 | 96 | -28.7 | -28 | MCF-7 | H | Breast | Epithelial | Adult | L | 96 | 100 | MTT | TetrazoliumSalt | 2.17 | 90.013 | 1
SiO2 | Sphere | COOH | Soft Templating Method | 120 | 109.1 | 96 | -28.7 | -28 | MCF-7 | H | Breast | Epithelial | Adult | L | 96 | 200 | MTT | TetrazoliumSalt | 2.17 | 90.679 | 1
SiO2 | Sphere | COOH | Soft Templating Method | 120 | 109.1 | 96 | -28.7 | -28 | MCF-7 | H | Breast | Epithelial | Adult | L | 96 | 500 | MTT | TetrazoliumSalt | 2.17 | 82.157 | 1
PLGA | Sphere | PEG | Precipitation | 90 | 120 | 128 | -24 | -22.46 | HepG2 | H | Liver | Epithelial | Adult | L | 24 | 5 | MTT | TetrazoliumSalt | 18 | 96.51 | 0
PLGA | Sphere | PEG | Precipitation | 90 | 120 | 128 | -24 | -22.46 | HepG2 | H | Liver | Epithelial | Adult | L | 24 | 10 | MTT | TetrazoliumSalt | 18 | 92.617 | 0
PLGA | Sphere | PEG | Precipitation | 90 | 120 | 128 | -24 | -22.46 | HepG2 | H | Liver | Epithelial | Adult | L | 24 | 25 | MTT | TetrazoliumSalt | 18 | 90 | 0
PLGA | Sphere | PEG | Precipitation | 90 | 120 | 128 | -24 | -22.46 | HepG2 | H | Liver | Epithelial | Adult | L | 24 | 50 | MTT | TetrazoliumSalt | 18 | 86.98 | 0
PLGA | Sphere | PEG | Precipitation | 90 | 120 | 128 | -24 | -22.46 | HepG2 | H | Liver | Epithelial | Adult | L | 24 | 100 | MTT | TetrazoliumSalt | 18 | 84.832 | 0
PLGA | Sphere | PEG | Precipitation | 90 | 120 | 128 | -24 | -22.46 | HepG2 | H | Liver | Epithelial | Adult | L | 24 | 250 | MTT | TetrazoliumSalt | 18 | 83.96 | 0
PLGA | Needle | PEG | Precipitation | 30 | 120 | 128 | -24 | -24.09 | HepG2 | H | Liver | Epithelial | Adult | L | 24 | 5 | MTT | TetrazoliumSalt | 18 | 93.49 | 0
PLGA | Needle | PEG | Precipitation | 30 | 120 | 128 | -24 | -24.09 | HepG2 | H | Liver | Epithelial | Adult | L | 24 | 10 | MTT | TetrazoliumSalt | 18 | 83.691 | 0
PLGA | Needle | PEG | Precipitation | 30 | 120 | 128 | -24 | -24.09 | HepG2 | H | Liver | Epithelial | Adult | L | 24 | 25 | MTT | TetrazoliumSalt | 18 | 75.906 | 0
PLGA | Needle | PEG | Precipitation | 30 | 120 | 128 | -24 | -24.09 | HepG2 | H | Liver | Epithelial | Adult | L | 24 | 50 | MTT | TetrazoliumSalt | 18 | 64.631 | 0
PLGA | Needle | PEG | Precipitation | 30 | 120 | 128 | -24 | -24.09 | HepG2 | H | Liver | Epithelial | Adult | L | 24 | 100 | MTT | TetrazoliumSalt | 18 | 59.732 | 0
PLGA | Needle | PEG | Precipitation | 30 | 120 | 128 | -24 | -24.09 | HepG2 | H | Liver | Epithelial | Adult | L | 24 | 250 | MTT | TetrazoliumSalt | 18 | 55.906 | 0
PLGA | Sphere | PEG | Precipitation | 90 | 120 | 128 | -24 | -22.46 | HeLa | H | Cervix | Epithelial | Adult | L | 24 | 5 | MTT | TetrazoliumSalt | 18 | 100.69 | 0
PLGA | Sphere | PEG | Precipitation | 90 | 120 | 128 | -24 | -22.46 | HeLa | H | Cervix | Epithelial | Adult | L | 24 | 10 | MTT | TetrazoliumSalt | 18 | 97.721 | 0
PLGA | Sphere | PEG | Precipitation | 90 | 120 | 128 | -24 | -22.46 | HeLa | H | Cervix | Epithelial | Adult | L | 24 | 25 | MTT | TetrazoliumSalt | 18 | 95.866 | 0
PLGA | Sphere | PEG | Precipitation | 90 | 120 | 128 | -24 | -22.46 | HeLa | H | Cervix | Epithelial | Adult | L | 24 | 50 | MTT | TetrazoliumSalt | 18 | 94.753 | 0
PLGA | Sphere | PEG | Precipitation | 90 | 120 | 128 | -24 | -22.46 | HeLa | H | Cervix | Epithelial | Adult | L | 24 | 100 | MTT | TetrazoliumSalt | 18 | 93.64 | 0
PLGA | Sphere | PEG | Precipitation | 90 | 120 | 128 | -24 | -22.46 | HeLa | H | Cervix | Epithelial | Adult | L | 24 | 250 | MTT | TetrazoliumSalt | 18 | 93.428 | 0
PLGA | Needle | PEG | Precipitation | 30 | 120 | 128 | -24 | -24.09 | HeLa | H | Cervix | Epithelial | Adult | L | 24 | 5 | MTT | TetrazoliumSalt | 18 | 94.064 | 0
PLGA | Needle | PEG | Precipitation | 30 | 120 | 128 | -24 | -24.09 | HeLa | H | Cervix | Epithelial | Adult | L | 24 | 10 | MTT | TetrazoliumSalt | 18 | 88.71 | 0
PLGA | Needle | PEG | Precipitation | 30 | 120 | 128 | -24 | -24.09 | HeLa | H | Cervix | Epithelial | Adult | L | 24 | 25 | MTT | TetrazoliumSalt | 18 | 81.979 | 0
PLGA | Needle | PEG | Precipitation | 30 | 120 | 128 | -24 | -24.09 | HeLa | H | Cervix | Epithelial | Adult | L | 24 | 50 | MTT | TetrazoliumSalt | 18 | 76.625 | 0
PLGA | Needle | PEG | Precipitation | 30 | 120 | 128 | -24 | -24.09 | HeLa | H | Cervix | Epithelial | Adult | L | 24 | 100 | MTT | TetrazoliumSalt | 18 | 74.134 | 0
PLGA | Needle | PEG | Precipitation | 30 | 120 | 128 | -24 | -24.09 | HeLa | H | Cervix | Epithelial | Adult | L | 24 | 250 | MTT | TetrazoliumSalt | 18 | 69.629 | 0
Fe2O3 | Rod | Urea | Chemical Reduction | 150 | 93.3 | 111.1 | -45.4 | -11.6 | L929 | A | SubcutaneousConnectiveTissue | Fibroblast | Adult | L | 24 | 200 | MTT | TetrazoliumSalt | 0.1 | 55.577 | 1
Fe2O3 | Rod | Urea | Chemical Reduction | 150 | 93.3 | 111.1 | -45.4 | -11.6 | L929 | A | SubcutaneousConnectiveTissue | Fibroblast | Adult | L | 24 | 400 | MTT | TetrazoliumSalt | 0.1 | 72.401 | 1
Fe2O3 | Sphere | Dextran | Co-precipitation | 7.5 | 93.3 | 60 | -45.4 | -11 | Monocytes | H | Blood | Monocyte | Adult | P | 24 | 10 | CCK-8 | TetrazoliumSalt | 0.1 | 95 | 1
Fe2O3 | Sphere | Dextran | Co-precipitation | 7.5 | 93.3 | 60 | -45.4 | -11 | Monocytes | H | Blood | Monocyte | Adult | P | 24 | 20 | CCK-8 | TetrazoliumSalt | 0.1 | 93 | 1
Fe2O3 | Sphere | Dextran | Co-precipitation | 7.5 | 93.3 | 60 | -45.4 | -11 | Monocytes | H | Blood | Monocyte | Adult | P | 24 | 50 | CCK-8 | TetrazoliumSalt | 0.1 | 102.4 | 1
Fe2O3 | Sphere | Dextran | Co-precipitation | 7.5 | 93.3 | 60 | -45.4 | -11 | Monocytes | H | Blood | Monocyte | Adult | P | 24 | 100 | CCK-8 | TetrazoliumSalt | 0.1 | 99 | 1
Fe2O3 | Sphere | Dextran | Co-precipitation | 7.5 | 93.3 | 60 | -45.4 | -11 | Monocytes | H | Blood | Monocyte | Adult | P | 48 | 10 | CCK-8 | TetrazoliumSalt | 0.1 | 184.82 | 1
Fe2O3 | Sphere | Dextran | Co-precipitation | 7.5 | 93.3 | 60 | -45.4 | -11 | Monocytes | H | Blood | Monocyte | Adult | P | 48 | 20 | CCK-8 | TetrazoliumSalt | 0.1 | 221.01 | 1
Fe2O3 | Sphere | Dextran | Co-precipitation | 7.5 | 93.3 | 60 | -45.4 | -11 | Monocytes | H | Blood | Monocyte | Adult | P | 48 | 50 | CCK-8 | TetrazoliumSalt | 0.1 | 234.63 | 1
Fe2O3 | Sphere | Dextran | Co-precipitation | 7.5 | 93.3 | 60 | -45.4 | -11 | Monocytes | H | Blood | Monocyte | Adult | P | 48 | 100 | CCK-8 | TetrazoliumSalt | 0.1 | 230.74 | 1
SiO2 | Sphere | None | Soft Templating Method | 55.6 | 37.82 | 61.8 | -38.1 | -25.4 | HeLa | H | Cervix | Epithelial | Adult | L | 48 | 10 | MTT | TetrazoliumSalt | 2.17 | 98.63 | 1
SiO2 | Sphere | None | Soft Templating Method | 55.6 | 37.82 | 61.8 | -38.1 | -25.4 | HeLa | H | Cervix | Epithelial | Adult | L | 48 | 100 | MTT | TetrazoliumSalt | 2.17 | 94.894 | 1
SiO2 | Sphere | None | Soft Templating Method | 167.8 | 37.82 | 164.2 | -38.1 | -24 | HeLa | H | Cervix | Epithelial | Adult | L | 48 | 10 | MTT | TetrazoliumSalt | 2.17 | 95.641 | 1
SiO2 | Sphere | None | Soft Templating Method | 167.8 | 37.82 | 164.2 | -38.1 | -24 | HeLa | H | Cervix | Epithelial | Adult | L | 48 | 100 | MTT | TetrazoliumSalt | 2.17 | 96.887 | 1
SiO2 | Sphere | None | Soft Templating Method | 307.6 | 37.82 | 342 | -38.1 | -27.3 | HeLa | H | Cervix | Epithelial | Adult | L | 48 | 10 | MTT | TetrazoliumSalt | 2.17 | 94.894 | 1
SiO2 | Sphere | None | Soft Templating Method | 307.6 | 37.82 | 342 | -38.1 | -27.3 | HeLa | H | Cervix | Epithelial | Adult | L | 48 | 100 | MTT | TetrazoliumSalt | 2.17 | 94.894 | 1
SiO2 | Sphere | None | Sol-Gel Method | 19.4 | 229.5 | 96 | -21.77 | -28 | A549 | H | Lung | Epithelial | Adult | L | 24 | 8 | CCK-8 | TetrazoliumSalt | 2.17 | 101.67 | 1
SiO2 | Sphere | None | Sol-Gel Method | 19.4 | 229.5 | 96 | -21.77 | -28 | A549 | H | Lung | Epithelial | Adult | L | 24 | 16 | CCK-8 | TetrazoliumSalt | 2.17 | 103.04 | 1
SiO2 | Sphere | None | Sol-Gel Method | 19.4 | 229.5 | 96 | -21.77 | -28 | A549 | H | Lung | Epithelial | Adult | L | 24 | 32 | CCK-8 | TetrazoliumSalt | 2.17 | 103.04 | 1
SiO2 | Sphere | None | Sol-Gel Method | 19.4 | 229.5 | 96 | -21.77 | -28 | A549 | H | Lung | Epithelial | Adult | L | 24 | 64 | CCK-8 | TetrazoliumSalt | 2.17 | 104.41 | 1
SiO2 | Sphere | None | Sol-Gel Method | 19.4 | 229.5 | 96 | -21.77 | -28 | A549 | H | Lung | Epithelial | Adult | L | 24 | 128 | CCK-8 | TetrazoliumSalt | 2.17 | 101.67 | 1
SiO2 | Sphere | None | Sol-Gel Method | 19.4 | 229.5 | 96 | -21.77 | -28 | A549 | H | Lung | Epithelial | Adult | L | 24 | 256 | CCK-8 | TetrazoliumSalt | 2.17 | 79.62 | 1
SiO2 | Sphere | None | Sol-Gel Method | 19.4 | 229.5 | 96 | -21.77 | -28 | 16HBE | H | RespiratoryTract | Epithelial | Adult | P | 24 | 8 | CCK-8 | TetrazoliumSalt | 2.17 | 101.06 | 1
SiO2 | Sphere | None | Sol-Gel Method | 19.4 | 229.5 | 96 | -21.77 | -28 | 16HBE | H | RespiratoryTract | Epithelial | Adult | P | 24 | 16 | CCK-8 | TetrazoliumSalt | 2.17 | 102.73 | 1
SiO2 | Sphere | None | Sol-Gel Method | 19.4 | 229.5 | 96 | -21.77 | -28 | 16HBE | H | RespiratoryTract | Epithelial | Adult | P | 24 | 32 | CCK-8 | TetrazoliumSalt | 2.17 | 103.64 | 1
SiO2 | Sphere | None | Sol-Gel Method | 19.4 | 229.5 | 96 | -21.77 | -28 | 16HBE | H | RespiratoryTract | Epithelial | Adult | P | 24 | 64 | CCK-8 | TetrazoliumSalt | 2.17 | 106.22 | 1
SiO2 | Sphere | None | Sol-Gel Method | 19.4 | 229.5 | 96 | -21.77 | -28 | 16HBE | H | RespiratoryTract | Epithelial | Adult | P | 24 | 128 | CCK-8 | TetrazoliumSalt | 2.17 | 72.989 | 1
SiO2 | Sphere | None | Sol-Gel Method | 19.4 | 229.5 | 96 | -21.77 | -28 | 16HBE | H | RespiratoryTract | Epithelial | Adult | P | 24 | 256 | CCK-8 | TetrazoliumSalt | 2.17 | 20.822 | 1
SiO2 | Sphere | DPPC | Sol-Gel Method | 19.4 | 889.03 | 96 | -13.5 | -28 | A549 | H | Lung | Epithelial | Adult | L | 24 | 8 | CCK-8 | TetrazoliumSalt | 2.17 | 98.928 | 1
SiO2 | Sphere | DPPC | Sol-Gel Method | 19.4 | 889.03 | 96 | -13.5 | -28 | A549 | H | Lung | Epithelial | Adult | L | 24 | 16 | CCK-8 | TetrazoliumSalt | 2.17 | 98.622 | 1
SiO2 | Sphere | DPPC | Sol-Gel Method | 19.4 | 889.03 | 96 | -13.5 | -28 | A549 | H | Lung | Epithelial | Adult | L | 24 | 32 | CCK-8 | TetrazoliumSalt | 2.17 | 97.243 | 1
SiO2 | Sphere | DPPC | Sol-Gel Method | 19.4 | 889.03 | 96 | -13.5 | -28 | A549 | H | Lung | Epithelial | Adult | L | 24 | 64 | CCK-8 | TetrazoliumSalt | 2.17 | 98.315 | 1
SiO2 | Sphere | DPPC | Sol-Gel Method | 19.4 | 889.03 | 96 | -13.5 | -28 | A549 | H | Lung | Epithelial | Adult | L | 24 | 128 | CCK-8 | TetrazoliumSalt | 2.17 | 98.622 | 1
SiO2 | Sphere | DPPC | Sol-Gel Method | 19.4 | 889.03 | 96 | -13.5 | -28 | 16HBE | H | RespiratoryTract | Epithelial | Adult | P | 24 | 8 | CCK-8 | TetrazoliumSalt | 2.17 | 93.539 | 1
SiO2 | Sphere | DPPC | Sol-Gel Method | 19.4 | 889.03 | 96 | -13.5 | -28 | 16HBE | H | RespiratoryTract | Epithelial | Adult | P | 24 | 16 | CCK-8 | TetrazoliumSalt | 2.17 | 94.86 | 1
SiO2 | Sphere | DPPC | Sol-Gel Method | 19.4 | 889.03 | 96 | -13.5 | -28 | 16HBE | H | RespiratoryTract | Epithelial | Adult | P | 24 | 32 | CCK-8 | TetrazoliumSalt | 2.17 | 95.448 | 1
SiO2 | Sphere | DPPC | Sol-Gel Method | 19.4 | 889.03 | 96 | -13.5 | -28 | 16HBE | H | RespiratoryTract | Epithelial | Adult | P | 24 | 64 | CCK-8 | TetrazoliumSalt | 2.17 | 98.385 | 1
SiO2 | Sphere | DPPC | Sol-Gel Method | 19.4 | 889.03 | 96 | -13.5 | -28 | 16HBE | H | RespiratoryTract | Epithelial | Adult | P | 24 | 128 | CCK-8 | TetrazoliumSalt | 2.17 | 92.364 | 1
Au | Sphere | Citrate | Commercial | 13 | 21 | 48 | -60.7 | -7.7 | BALB/c3T3 | A | Embryo | Fibroblast | Embryonic | L | 24 | 0.028 | WST-1 | TetrazoliumSalt | 2.17 | 83.921 | 1
Au | Sphere | Citrate | Commercial | 13 | 21 | 48 | -60.7 | -7.7 | BALB/c3T3 | A | Embryo | Fibroblast | Embryonic | L | 24 | 0.061 | WST-1 | TetrazoliumSalt | 2.17 | 83.357 | 1
Au | Sphere | Citrate | Commercial | 13 | 21 | 48 | -60.7 | -7.7 | BALB/c3T3 | A | Embryo | Fibroblast | Embryonic | L | 24 | 0.131 | WST-1 | TetrazoliumSalt | 2.17 | 88.011 | 1
Au | Sphere | Citrate | Commercial | 13 | 21 | 48 | -60.7 | -7.7 | BALB/c3T3 | A | Embryo | Fibroblast | Embryonic | L | 24 | 0.281 | WST-1 | TetrazoliumSalt | 2.17 | 91.537 | 1
Au | Sphere | Citrate | Commercial | 13 | 21 | 48 | -60.7 | -7.7 | BALB/c3T3 | A | Embryo | Fibroblast | Embryonic | L | 24 | 0.604 | WST-1 | TetrazoliumSalt | 2.17 | 92.102 | 1
Au | Sphere | Citrate | Commercial | 13 | 21 | 48 | -60.7 | -7.7 | BALB/c3T3 | A | Embryo | Fibroblast | Embryonic | L | 24 | 1.298 | WST-1 | TetrazoliumSalt | 2.17 | 93.371 | 1
Au | Sphere | Citrate | Commercial | 13 | 21 | 48 | -60.7 | -7.7 | BALB/c3T3 | A | Embryo | Fibroblast | Embryonic | L | 24 | 2.791 | WST-1 | TetrazoliumSalt | 2.17 | 95.769 | 1
Au | Sphere | Citrate | Commercial | 13 | 21 | 48 | -60.7 | -7.7 | BALB/c3T3 | A | Embryo | Fibroblast | Embryonic | L | 24 | 6 | WST-1 | TetrazoliumSalt | 2.17 | 71.227 | 1
Au | Sphere | Citrate | Commercial | 13 | 21 | 48 | -60.7 | -7.7 | BALB/c3T3 | A | Embryo | Fibroblast | Embryonic | L | 48 | 0.028 | NRU | NeutralRed | 2.17 | 99.577 | 1
Au | Sphere | Citrate | Commercial | 13 | 21 | 48 | -60.7 | -7.7 | BALB/c3T3 | A | Embryo | Fibroblast | Embryonic | L | 48 | 0.061 | NRU | NeutralRed | 2.17 | 96.897 | 1
Au | Sphere | Citrate | Commercial | 13 | 21 | 48 | -60.7 | -7.7 | BALB/c3T3 | A | Embryo | Fibroblast | Embryonic | L | 48 | 0.131 | NRU | NeutralRed | 2.17 | 95.769 | 1
Au | Sphere | Citrate | Commercial | 13 | 21 | 48 | -60.7 | -7.7 | BALB/c3T3 | A | Embryo | Fibroblast | Embryonic | L | 48 | 0.281 | NRU | NeutralRed | 2.17 | 97.884 | 1
Au | Sphere | Citrate | Commercial | 13 | 21 | 48 | -60.7 | -7.7 | BALB/c3T3 | A | Embryo | Fibroblast | Embryonic | L | 48 | 0.604 | NRU | NeutralRed | 2.17 | 95.346 | 1
Au | Sphere | Citrate | Commercial | 13 | 21 | 48 | -60.7 | -7.7 | BALB/c3T3 | A | Embryo | Fibroblast | Embryonic | L | 48 | 1.298 | NRU | NeutralRed | 2.17 | 97.461 | 1
Au | Sphere | Citrate | Commercial | 13 | 21 | 48 | -60.7 | -7.7 | BALB/c3T3 | A | Embryo | Fibroblast | Embryonic | L | 48 | 2.791 | NRU | NeutralRed | 2.17 | 95.769 | 1
Au | Sphere | Citrate | Commercial | 13 | 21 | 48 | -60.7 | -7.7 | BALB/c3T3 | A | Embryo | Fibroblast | Embryonic | L | 48 | 6 | NRU | NeutralRed | 2.17 | 100.71 | 1
Au | Sphere | Citrate | Commercial | 13 | 21 | 52 | -60.7 | -9.3 | NR8383 | A | Lung | Macrophage | Adult | L | 24 | 0.028 | WST-1 | TetrazoliumSalt | 2.17 | 86.46 | 1
Au | Sphere | Citrate | Commercial | 13 | 21 | 52 | -60.7 | -9.3 | NR8383 | A | Lung | Macrophage | Adult | L | 24 | 0.061 | WST-1 | TetrazoliumSalt | 2.17 | 80.395 | 1
Au | Sphere | Citrate | Commercial | 13 | 21 | 52 | -60.7 | -9.3 | NR8383 | A | Lung | Macrophage | Adult | L | 24 | 0.131 | WST-1 | TetrazoliumSalt | 2.17 | 82.37 | 1
Au | Sphere | Citrate | Commercial | 13 | 21 | 52 | -60.7 | -9.3 | NR8383 | A | Lung | Macrophage | Adult | L | 24 | 0.281 | WST-1 | TetrazoliumSalt | 2.17 | 87.729 | 1
Au | Sphere | Citrate | Commercial | 13 | 21 | 52 | -60.7 | -9.3 | NR8383 | A | Lung | Macrophage | Adult | L | 24 | 0.604 | WST-1 | TetrazoliumSalt | 2.17 | 82.793 | 1
Au | Sphere | Citrate | Commercial | 13 | 21 | 52 | -60.7 | -9.3 | NR8383 | A | Lung | Macrophage | Adult | L | 24 | 1.298 | WST-1 | TetrazoliumSalt | 2.17 | 82.087 | 1
Au | Sphere | Citrate | Commercial | 13 | 21 | 52 | -60.7 | -9.3 | NR8383 | A | Lung | Macrophage | Adult | L | 24 | 2.791 | WST-1 | TetrazoliumSalt | 2.17 | 77.715 | 1
Au | Sphere | Citrate | Commercial | 13 | 21 | 52 | -60.7 | -9.3 | NR8383 | A | Lung | Macrophage | Adult | L | 24 | 6 | WST-1 | TetrazoliumSalt | 2.17 | 74.189 | 1
Ag | Irregular | PVP | Commercial | 20 | 148 | 121 | -17.1 | -9 | BALB/c3T3 | A | Embryo | Fibroblast | Embryonic | L | 24 | 0.67 | WST-1 | TetrazoliumSalt | 11.8 | 102.69 | 1
Ag | Irregular | PVP | Commercial | 20 | 148 | 121 | -17.1 | -9 | BALB/c3T3 | A | Embryo | Fibroblast | Embryonic | L | 24 | 1 | WST-1 | TetrazoliumSalt | 11.8 | 94.215 | 1
Ag | Irregular | PVP | Commercial | 20 | 148 | 121 | -17.1 | -9 | BALB/c3T3 | A | Embryo | Fibroblast | Embryonic | L | 24 | 1.5 | WST-1 | TetrazoliumSalt | 11.8 | 98.967 | 1
Ag | Irregular | PVP | Commercial | 20 | 148 | 121 | -17.1 | -9 | BALB/c3T3 | A | Embryo | Fibroblast | Embryonic | L | 24 | 2.1 | WST-1 | TetrazoliumSalt | 11.8 | 152.69 | 1
Ag | Irregular | PVP | Commercial | 20 | 148 | 121 | -17.1 | -9 | BALB/c3T3 | A | Embryo | Fibroblast | Embryonic | L | 24 | 3.1 | WST-1 | TetrazoliumSalt | 11.8 | 29.752 | 1
Ag | Irregular | PVP | Commercial | 20 | 148 | 121 | -17.1 | -9 | BALB/c3T3 | A | Embryo | Fibroblast | Embryonic | L | 24 | 4.6 | WST-1 | TetrazoliumSalt | 11.8 | 2.0661 | 1
Ag | Irregular | PVP | Commercial | 20 | 148 | 121 | -17.1 | -9 | BALB/c3T3 | A | Embryo | Fibroblast | Embryonic | L | 24 | 6.8 | WST-1 | TetrazoliumSalt | 11.8 | 2.2727 | 1
Ag | Irregular | PVP | Commercial | 20 | 148 | 121 | -17.1 | -9 | BALB/c3T3 | A | Embryo | Fibroblast | Embryonic | L | 24 | 10 | WST-1 | TetrazoliumSalt | 11.8 | 3.0992 | 1
Ag | Irregular | PVP | Commercial | 20 | 148 | 121 | -17.1 | -9 | BALB/c3T3 | A | Embryo | Fibroblast | Embryonic | L | 48 | 0.67 | NRU | NeutralRed | 11.8 | 93.388 | 1
Ag | Irregular | PVP | Commercial | 20 | 148 | 121 | -17.1 | -9 | BALB/c3T3 | A | Embryo | Fibroblast | Embryonic | L | 48 | 1 | NRU | NeutralRed | 11.8 | 92.562 | 1
Ag | Irregular | PVP | Commercial | 20 | 148 | 121 | -17.1 | -9 | BALB/c3T3 | A | Embryo | Fibroblast | Embryonic | L | 48 | 1.5 | NRU | NeutralRed | 11.8 | 90.702 | 1
Ag | Irregular | PVP | Commercial | 20 | 148 | 121 | -17.1 | -9 | BALB/c3T3 | A | Embryo | Fibroblast | Embryonic | L | 48 | 2.1 | NRU | NeutralRed | 11.8 | 89.463 | 1
Ag | Irregular | PVP | Commercial | 20 | 148 | 121 | -17.1 | -9 | BALB/c3T3 | A | Embryo | Fibroblast | Embryonic | L | 48 | 3.1 | NRU | NeutralRed | 11.8 | 24.587 | 1
Ag | Irregular | PVP | Commercial | 20 | 148 | 121 | -17.1 | -9 | BALB/c3T3 | A | Embryo | Fibroblast | Embryonic | L | 48 | 4.6 | NRU | NeutralRed | 11.8 | 0.61983 | 1
Ag | Irregular | PVP | Commercial | 20 | 148 | 121 | -17.1 | -9 | BALB/c3T3 | A | Embryo | Fibroblast | Embryonic | L | 48 | 6.8 | NRU | NeutralRed | 11.8 | 0.20661 | 1
Ag | Irregular | PVP | Commercial | 20 | 148 | 121 | -17.1 | -9 | BALB/c3T3 | A | Embryo | Fibroblast | Embryonic | L | 48 | 10 | NRU | NeutralRed | 11.8 | 0.41322 | 1
Ag | Irregular | PVP | Commercial | 20 | 148 | 65.45 | -17.1 | -11.3 | NR8383 | A | Lung | Macrophage | Adult | L | 24 | 0.67 | WST-1 | TetrazoliumSalt | 11.8 | 97.107 | 1
Ag | Irregular | PVP | Commercial | 20 | 148 | 65.45 | -17.1 | -11.3 | NR8383 | A | Lung | Macrophage | Adult | L | 24 | 1 | WST-1 | TetrazoliumSalt | 11.8 | 98.967 | 1
Ag | Irregular | PVP | Commercial | 20 | 148 | 65.45 | -17.1 | -11.3 | NR8383 | A | Lung | Macrophage | Adult | L | 24 | 1.5 | WST-1 | TetrazoliumSalt | 11.8 | 104.75 | 1
Ag | Irregular | PVP | Commercial | 20 | 148 | 65.45 | -17.1 | -11.3 | NR8383 | A | Lung | Macrophage | Adult | L | 24 | 2.1 | WST-1 | TetrazoliumSalt | 11.8 | 102.89 | 1
Ag | Irregular | PVP | Commercial | 20 | 148 | 65.45 | -17.1 | -11.3 | NR8383 | A | Lung | Macrophage | Adult | L | 24 | 3.1 | WST-1 | TetrazoliumSalt | 11.8 | 106.2 | 1
Ag | Irregular | PVP | Commercial | 20 | 148 | 65.45 | -17.1 | -11.3 | NR8383 | A | Lung | Macrophage | Adult | L | 24 | 4.6 | WST-1 | TetrazoliumSalt | 11.8 | 95.455 | 1
Ag | Irregular | PVP | Commercial | 20 | 148 | 65.45 | -17.1 | -11.3 | NR8383 | A | Lung | Macrophage | Adult | L | 24 | 6.8 | WST-1 | TetrazoliumSalt | 11.8 | 83.058 | 1
Ag | Irregular | PVP | Commercial | 20 | 148 | 65.45 | -17.1 | -11.3 | NR8383 | A | Lung | Macrophage | Adult | L | 24 | 10 | WST-1 | TetrazoliumSalt | 11.8 | 48.76 | 1
SiO2 | Sphere | None | Sol-Gel Method | 50 | 37.82 | 96 | -38.1 | -28 | HaCat | H | Skin | Keratinocyte | Adult | L | 4 | 25 | MTT | TetrazoliumSalt | 2.17 | 99.588 | 1
SiO2 | Sphere | None | Sol-Gel Method | 50 | 37.82 | 96 | -38.1 | -28 | HaCat | H | Skin | Keratinocyte | Adult | L | 4 | 75 | MTT | TetrazoliumSalt | 2.17 | 94.643 | 1
SiO2 | Sphere | None | Sol-Gel Method | 50 | 37.82 | 96 | -38.1 | -28 | HaCat | H | Skin | Keratinocyte | Adult | L | 4 | 100 | MTT | TetrazoliumSalt | 2.17 | 52.473 | 1
SiO2 | Sphere | None | Sol-Gel Method | 50 | 37.82 | 96 | -38.1 | -28 | HaCat | H | Skin | Keratinocyte | Adult | L | 4 | 200 | MTT | TetrazoliumSalt | 2.17 | 36.126 | 1
SiO2 | Sphere | None | Sol-Gel Method | 50 | 37.82 | 96 | -38.1 | -28 | HaCat | H | Skin | Keratinocyte | Adult | L | 4 | 400 | MTT | TetrazoliumSalt | 2.17 | 22.253 | 1
SiO2 | Sphere | None | Sol-Gel Method | 50 | 37.82 | 96 | -38.1 | -28 | HaCat | H | Skin | Keratinocyte | Adult | L | 4 | 500 | MTT | TetrazoliumSalt | 2.17 | 19.643 | 1
Ag | Sphere | None | Chemical Reduction | 29.57 | 28.41 | 43.9 | -33.33 | -16.2 | RAW264.7 | A | Ascites | Monocyte/Macrophage | Adult | L | 72 | 1 | MTT | TetrazoliumSalt | 11.8 | 91.262 | 1
Ag | Sphere | None | Chemical Reduction | 29.57 | 28.41 | 43.9 | -33.33 | -16.2 | RAW264.7 | A | Ascites | Monocyte/Macrophage | Adult | L | 72 | 3 | MTT | TetrazoliumSalt | 11.8 | 87.5 | 1
Ag | Sphere | None | Chemical Reduction | 29.57 | 28.41 | 43.9 | -33.33 | -16.2 | RAW264.7 | A | Ascites | Monocyte/Macrophage | Adult | L | 72 | 10 | MTT | TetrazoliumSalt | 11.8 | 81.553 | 1
Ag | Sphere | None | Chemical Reduction | 29.57 | 28.41 | 43.9 | -33.33 | -16.2 | RAW264.7 | A | Ascites | Monocyte/Macrophage | Adult | L | 72 | 30 | MTT | TetrazoliumSalt | 11.8 | 52.306 | 1
Ag | Sphere | None | Chemical Reduction | 29.57 | 28.41 | 43.9 | -33.33 | -16.2 | RAW264.7 | A | Ascites | Monocyte/Macrophage | Adult | L | 72 | 100 | MTT | TetrazoliumSalt | 11.8 | 30.097 | 1
Ag | Sphere | None | Chemical Reduction | 29.57 | 28.41 | 43.9 | -33.33 | -16.2 | J774A.1 | A | Ascites | Macrophage | Adult | L | 72 | 1 | MTT | TetrazoliumSalt | 11.8 | 108.01 | 1
Ag | Sphere | None | Chemical Reduction | 29.57 | 28.41 | 43.9 | -33.33 | -16.2 | J774A.1 | A | Ascites | Macrophage | Adult | L | 72 | 3 | MTT | TetrazoliumSalt | 11.8 | 107.14 | 1
Ag | Sphere | None | Chemical Reduction | 29.57 | 28.41 | 43.9 | -33.33 | -16.2 | J774A.1 | A | Ascites | Macrophage | Adult | L | 72 | 10 | MTT | TetrazoliumSalt | 11.8 | 106.26 | 1
Ag | Sphere | None | Chemical Reduction | 29.57 | 28.41 | 43.9 | -33.33 | -16.2 | J774A.1 | A | Ascites | Macrophage | Adult | L | 72 | 30 | MTT | TetrazoliumSalt | 11.8 | 94.072 | 1
Ag | Sphere | None | Chemical Reduction | 29.57 | 28.41 | 43.9 | -33.33 | -16.2 | J774A.1 | A | Ascites | Macrophage | Adult | L | 72 | 100 | MTT | TetrazoliumSalt | 11.8 | 64.764 | 1
Ag | Sphere | None | Commercial | 20 | 28.41 | 65.45 | -33.33 | -20.67 | EBF | H | Embryo | Fibroblast | Embryonic | P | 24 | 0.5 | CCK-8 | TetrazoliumSalt | 11.8 | 88.021 | 1
Ag | Sphere | None | Commercial | 20 | 28.41 | 65.45 | -33.33 | -20.67 | EBF | H | Embryo | Fibroblast | Embryonic | P | 24 | 5 | CCK-8 | TetrazoliumSalt | 11.8 | 85.069 | 1
Ag | Sphere | None | Commercial | 20 | 28.41 | 65.45 | -33.33 | -20.67 | EBF | H | Embryo | Fibroblast | Embryonic | P | 24 | 50 | CCK-8 | TetrazoliumSalt | 11.8 | 55.556 | 1
Ag | Sphere | None | Commercial | 20 | 28.41 | 65.45 | -33.33 | -20.67 | EBF | H | Embryo | Fibroblast | Embryonic | P | 24 | 500 | CCK-8 | TetrazoliumSalt | 11.8 | 12.5 | 1
Ag | Sphere | None | Commercial | 20 | 28.41 | 65.45 | -33.33 | -20.67 | L929 | A | SubcutaneousConnectiveTissue | Fibroblast | Adult | L | 24 | 0.5 | CCK-8 | TetrazoliumSalt | 11.8 | 97.049 | 1
Ag | Sphere | None | Commercial | 20 | 28.41 | 65.45 | -33.33 | -20.67 | L929 | A | SubcutaneousConnectiveTissue | Fibroblast | Adult | L | 24 | 5 | CCK-8 | TetrazoliumSalt | 11.8 | 94.444 | 1
Ag | Sphere | None | Commercial | 20 | 28.41 | 65.45 | -33.33 | -20.67 | L929 | A | SubcutaneousConnectiveTissue | Fibroblast | Adult | L | 24 | 50 | CCK-8 | TetrazoliumSalt | 11.8 | 92.014 | 1
Ag | Sphere | None | Commercial | 20 | 28.41 | 65.45 | -33.33 | -20.67 | L929 | A | SubcutaneousConnectiveTissue | Fibroblast | Adult | L | 24 | 500 | CCK-8 | TetrazoliumSalt | 11.8 | 5.9028 | 1
Ag | Sphere | None | Commercial | 20 | 28.41 | 65.45 | -33.33 | -20.67 | EBF | H | Embryo | Fibroblast | Embryonic | P | 48 | 0.5 | CCK-8 | TetrazoliumSalt | 11.8 | 83.505 | 1
Ag | Sphere | None | Commercial | 20 | 28.41 | 65.45 | -33.33 | -20.67 | EBF | H | Embryo | Fibroblast | Embryonic | P | 48 | 5 | CCK-8 | TetrazoliumSalt | 11.8 | 69.931 | 1
Ag | Sphere | None | Commercial | 20 | 28.41 | 65.45 | -33.33 | -20.67 | EBF | H | Embryo | Fibroblast | Embryonic | P | 48 | 50 | CCK-8 | TetrazoliumSalt | 11.8 | 49.485 | 1
Ag | Sphere | None | Commercial | 20 | 28.41 | 65.45 | -33.33 | -20.67 | EBF | H | Embryo | Fibroblast | Embryonic | P | 48 | 500 | CCK-8 | TetrazoliumSalt | 11.8 | -3.7801 | 1
Ag | Sphere | None | Commercial | 20 | 28.41 | 65.45 | -33.33 | -20.67 | L929 | A | SubcutaneousConnectiveTissue | Fibroblast | Adult | L | 48 | 0.5 | CCK-8 | TetrazoliumSalt | 11.8 | 99.485 | 1
Ag | Sphere | None | Commercial | 20 | 28.41 | 65.45 | -33.33 | -20.67 | L929 | A | SubcutaneousConnectiveTissue | Fibroblast | Adult | L | 48 | 5 | CCK-8 | TetrazoliumSalt | 11.8 | 89.519 | 1
Ag | Sphere | None | Commercial | 20 | 28.41 | 65.45 | -33.33 | -20.67 | L929 | A | SubcutaneousConnectiveTissue | Fibroblast | Adult | L | 48 | 50 | CCK-8 | TetrazoliumSalt | 11.8 | 85.911 | 1
Ag | Sphere | None | Commercial | 20 | 28.41 | 65.45 | -33.33 | -20.67 | L929 | A | SubcutaneousConnectiveTissue | Fibroblast | Adult | L | 48 | 500 | CCK-8 | TetrazoliumSalt | 11.8 | 3.9519 | 1
Ag | Sphere | None | Commercial | 20 | 28.41 | 65.45 | -33.33 | -20.67 | EBF | H | Embryo | Fibroblast | Embryonic | P | 72 | 0.5 | CCK-8 | TetrazoliumSalt | 11.8 | 82.847 | 1
Ag | Sphere | None | Commercial | 20 | 28.41 | 65.45 | -33.33 | -20.67 | EBF | H | Embryo | Fibroblast | Embryonic | P | 72 | 5 | CCK-8 | TetrazoliumSalt | 11.8 | 59.691 | 1
Ag | Sphere | None | Commercial | 20 | 28.41 | 65.45 | -33.33 | -20.67 | EBF | H | Embryo | Fibroblast | Embryonic | P | 72 | 50 | CCK-8 | TetrazoliumSalt | 11.8 | 39.108 | 1
Ag | Sphere | None | Commercial | 20 | 28.41 | 65.45 | -33.33 | -20.67 | EBF | H | Embryo | Fibroblast | Embryonic | P | 72 | 500 | CCK-8 | TetrazoliumSalt | 11.8 | 1.5437 | 1
Ag | Sphere | None | Commercial | 20 | 28.41 | 65.45 | -33.33 | -20.67 | L929 | A | SubcutaneousConnectiveTissue | Fibroblast | Adult | L | 72 | 0.5 | CCK-8 | TetrazoliumSalt | 11.8 | 83.877 | 1
Ag | Sphere | None | Commercial | 20 | 28.41 | 65.45 | -33.33 | -20.67 | L929 | A | SubcutaneousConnectiveTissue | Fibroblast | Adult | L | 72 | 5 | CCK-8 | TetrazoliumSalt | 11.8 | 81.818 | 1
Ag | Sphere | None | Commercial | 20 | 28.41 | 65.45 | -33.33 | -20.67 | L929 | A | SubcutaneousConnectiveTissue | Fibroblast | Adult | L | 72 | 50 | CCK-8 | TetrazoliumSalt | 11.8 | 58.834 | 1
Ag | Sphere | None | Commercial | 20 | 28.41 | 65.45 | -33.33 | -20.67 | L929 | A | SubcutaneousConnectiveTissue | Fibroblast | Adult | L | 72 | 500 | CCK-8 | TetrazoliumSalt | 11.8 | 2.4014 | 1
Ag | Sphere | None | Commercial | 100 | 28.41 | 65.45 | -33.33 | -20.67 | EBF | H | Embryo | Fibroblast | Embryonic | P | 24 | 0.5 | CCK-8 | TetrazoliumSalt | 11.8 | 87.13 | 1
Ag | Sphere | None | Commercial | 100 | 28.41 | 65.45 | -33.33 | -20.67 | EBF | H | Embryo | Fibroblast | Embryonic | P | 24 | 5 | CCK-8 | TetrazoliumSalt | 11.8 | 78.609 | 1
Ag | Sphere | None | Commercial | 100 | 28.41 | 65.45 | -33.33 | -20.67 | EBF | H | Embryo | Fibroblast | Embryonic | P | 24 | 50 | CCK-8 | TetrazoliumSalt | 11.8 | 55.13 | 1
Ag | Sphere | None | Commercial | 100 | 28.41 | 65.45 | -33.33 | -20.67 | EBF | H | Embryo | Fibroblast | Embryonic | P | 24 | 500 | CCK-8 | TetrazoliumSalt | 11.8 | 9.913 | 1
Ag | Sphere | None | Commercial | 100 | 28.41 | 65.45 | -33.33 | -20.67 | L929 | A | SubcutaneousConnectiveTissue | Fibroblast | Adult | L | 24 | 0.5 | CCK-8 | TetrazoliumSalt | 11.8 | 98.087 | 1
Ag | Sphere | None | Commercial | 100 | 28.41 | 65.45 | -33.33 | -20.67 | L929 | A | SubcutaneousConnectiveTissue | Fibroblast | Adult | L | 24 | 5 | CCK-8 | TetrazoliumSalt | 11.8 | 95.652 | 1
Ag | Sphere | None | Commercial | 100 | 28.41 | 65.45 | -33.33 | -20.67 | L929 | A | SubcutaneousConnectiveTissue | Fibroblast | Adult | L | 24 | 50 | CCK-8 | TetrazoliumSalt | 11.8 | 96.522 | 1
Ag | Sphere | None | Commercial | 100 | 28.41 | 65.45 | -33.33 | -20.67 | L929 | A | SubcutaneousConnectiveTissue | Fibroblast | Adult | L | 24 | 500 | CCK-8 | TetrazoliumSalt | 11.8 | 1.0435 | 1
Ag | Sphere | None | Commercial | 100 | 28.41 | 65.45 | -33.33 | -20.67 | EBF | H | Embryo | Fibroblast | Embryonic | P | 48 | 0.5 | CCK-8 | TetrazoliumSalt | 11.8 | 88.644 | 1
Ag | Sphere | None | Commercial | 100 | 28.41 | 65.45 | -33.33 | -20.67 | EBF | H | Embryo | Fibroblast | Embryonic | P | 48 | 5 | CCK-8 | TetrazoliumSalt | 11.8 | 90.169 | 1
Ag | Sphere | None | Commercial | 100 | 28.41 | 65.45 | -33.33 | -20.67 | EBF | H | Embryo | Fibroblast | Embryonic | P | 48 | 50 | CCK-8 | TetrazoliumSalt | 11.8 | 63.39 | 1
Ag | Sphere | None | Commercial | 100 | 28.41 | 65.45 | -33.33 | -20.67 | EBF | H | Embryo | Fibroblast | Embryonic | P | 48 | 500 | CCK-8 | TetrazoliumSalt | 11.8 | -1.5254 | 1
Ag | Sphere | None | Commercial | 100 | 28.41 | 65.45 | -33.33 | -20.67 | L929 | A | SubcutaneousConnectiveTissue | Fibroblast | Adult | L | 48 | 0.5 | CCK-8 | TetrazoliumSalt | 11.8 | 92.542 | 1
Ag | Sphere | None | Commercial | 100 | 28.41 | 65.45 | -33.33 | -20.67 | L929 | A | SubcutaneousConnectiveTissue | Fibroblast | Adult | L | 48 | 5 | CCK-8 | TetrazoliumSalt | 11.8 | 96.61 | 1
Ag | Sphere | None | Commercial | 100 | 28.41 | 65.45 | -33.33 | -20.67 | L929 | A | SubcutaneousConnectiveTissue | Fibroblast | Adult | L | 48 | 50 | CCK-8 | TetrazoliumSalt | 11.8 | 96.102 | 1
Ag | Sphere | None | Commercial | 100 | 28.41 | 65.45 | -33.33 | -20.67 | L929 | A | SubcutaneousConnectiveTissue | Fibroblast | Adult | L | 48 | 500 | CCK-8 | TetrazoliumSalt | 11.8 | 2.3729 | 1
Ag | Sphere | None | Commercial | 100 | 28.41 | 65.45 | -33.33 | -20.67 | EBF | H | Embryo | Fibroblast | Embryonic | P | 72 | 0.5 | CCK-8 | TetrazoliumSalt | 11.8 | 77.108 | 1
Ag | Sphere | None | Commercial | 100 | 28.41 | 65.45 | -33.33 | -20.67 | EBF | H | Embryo | Fibroblast | Embryonic | P | 72 | 5 | CCK-8 | TetrazoliumSalt | 11.8 | 75.559 | 1
Ag | Sphere | None | Commercial | 100 | 28.41 | 65.45 | -33.33 | -20.67 | EBF | H | Embryo | Fibroblast | Embryonic | P | 72 | 50 | CCK-8 | TetrazoliumSalt | 11.8 | 55.25 | 1
Ag | Sphere | None | Commercial | 100 | 28.41 | 65.45 | -33.33 | -20.67 | EBF | H | Embryo | Fibroblast | Embryonic | P | 72 | 500 | CCK-8 | TetrazoliumSalt | 11.8 | -1.3769 | 1
Ag | Sphere | None | Commercial | 100 | 28.41 | 65.45 | -33.33 | -20.67 | L929 | A | SubcutaneousConnectiveTissue | Fibroblast | Adult | L | 72 | 0.5 | CCK-8 | TetrazoliumSalt | 11.8 | 91.05 | 1
Ag | Sphere | None | Commercial | 100 | 28.41 | 65.45 | -33.33 | -20.67 | L929 | A | SubcutaneousConnectiveTissue | Fibroblast | Adult | L | 72 | 5 | CCK-8 | TetrazoliumSalt | 11.8 | 91.91 | 1
Ag | Sphere | None | Commercial | 100 | 28.41 | 65.45 | -33.33 | -20.67 | L929 | A | SubcutaneousConnectiveTissue | Fibroblast | Adult | L | 72 | 50 | CCK-8 | TetrazoliumSalt | 11.8 | 91.566 | 1
Ag | Sphere | None | Commercial | 100 | 28.41 | 65.45 | -33.33 | -20.67 | L929 | A | SubcutaneousConnectiveTissue | Fibroblast | Adult | L | 72 | 500 | CCK-8 | TetrazoliumSalt | 11.8 | 11.876 | 1
HAP | Rod | None | Precipitation | 20 | 26 | 567.86 | -5.7 | -11.7 | hMSC | H | BoneMarrow | Spindle | Adult | P | 24 | 5 | CCK-8 | TetrazoliumSalt | 6.25 | 98.864 | 1
HAP | Rod | None | Precipitation | 20 | 26 | 567.86 | -5.7 | -11.7 | hMSC | H | BoneMarrow | Spindle | Adult | P | 24 | 10 | CCK-8 | TetrazoliumSalt | 6.25 | 100 | 1
HAP | Rod | None | Precipitation | 20 | 26 | 567.86 | -5.7 | -11.7 | hMSC | H | BoneMarrow | Spindle | Adult | P | 24 | 50 | CCK-8 | TetrazoliumSalt | 6.25 | 91.136 | 1
HAP | Rod | None | Precipitation | 20 | 26 | 626.1 | -5.7 | -11.7 | hMSC | H | BoneMarrow | Spindle | Adult | P | 24 | 5 | CCK-8 | TetrazoliumSalt | 6.67 | 100 | 1
HAP | Rod | None | Precipitation | 20 | 26 | 626.1 | -5.7 | -11.7 | hMSC | H | BoneMarrow | Spindle | Adult | P | 24 | 10 | CCK-8 | TetrazoliumSalt | 6.67 | 99.318 | 1
HAP | Rod | None | Precipitation | 20 | 26 | 626.1 | -5.7 | -11.7 | hMSC | H | BoneMarrow | Spindle | Adult | P | 24 | 50 | CCK-8 | TetrazoliumSalt | 6.67 | 89.318 | 1
HAP | Rod | None | Precipitation | 20 | 26 | 1262.33 | -5.7 | -11.7 | hMSC | H | BoneMarrow | Spindle | Adult | P | 24 | 5 | CCK-8 | TetrazoliumSalt | 7.5 | 99.318 | 1
HAP | Rod | None | Precipitation | 20 | 26 | 1262.33 | -5.7 | -11.7 | hMSC | H | BoneMarrow | Spindle | Adult | P | 24 | 10 | CCK-8 | TetrazoliumSalt | 7.5 | 99.318 | 1
HAP | Rod | None | Precipitation | 20 | 26 | 1262.33 | -5.7 | -11.7 | hMSC | H | BoneMarrow | Spindle | Adult | P | 24 | 50 | CCK-8 | TetrazoliumSalt | 7.5 | 85.227 | 1
HAP | Rod | None | Precipitation | 20 | 26 | 567.86 | -5.7 | -11.7 | hMSC | H | BoneMarrow | Spindle | Adult | P | 72 | 5 | CCK-8 | TetrazoliumSalt | 6.25 | 100.45 | 1
HAP | Rod | None | Precipitation | 20 | 26 | 567.86 | -5.7 | -11.7 | hMSC | H | BoneMarrow | Spindle | Adult | P | 72 | 10 | CCK-8 | TetrazoliumSalt | 6.25 | 99.324 | 1
HAP | Rod | None | Precipitation | 20 | 26 | 567.86 | -5.7 | -11.7 | hMSC | H | BoneMarrow | Spindle | Adult | P | 72 | 50 | CCK-8 | TetrazoliumSalt | 6.25 | 90.541 | 1
HAP | Rod | None | Precipitation | 20 | 26 | 626.1 | -5.7 | -11.7 | hMSC | H | BoneMarrow | Spindle | Adult | P | 72 | 5 | CCK-8 | TetrazoliumSalt | 6.67 | 99.324 | 1
HAP | Rod | None | Precipitation | 20 | 26 | 626.1 | -5.7 | -11.7 | hMSC | H | BoneMarrow | Spindle | Adult | P | 72 | 10 | CCK-8 | TetrazoliumSalt | 6.67 | 99.324 | 1
HAP | Rod | None | Precipitation | 20 | 26 | 626.1 | -5.7 | -11.7 | hMSC | H | BoneMarrow | Spindle | Adult | P | 72 | 50 | CCK-8 | TetrazoliumSalt | 6.67 | 93.468 | 1
HAP | Rod | None | Precipitation | 20 | 26 | 1262.33 | -5.7 | -11.7 | hMSC | H | BoneMarrow | Spindle | Adult | P | 72 | 5 | CCK-8 | TetrazoliumSalt | 7.5 | 98.649 | 1
HAP | Rod | None | Precipitation | 20 | 26 | 1262.33 | -5.7 | -11.7 | hMSC | H | BoneMarrow | Spindle | Adult | P | 72 | 10 | CCK-8 | TetrazoliumSalt | 7.5 | 98.649 | 1
HAP | Rod | None | Precipitation | 20 | 26 | 1262.33 | -5.7 | -11.7 | hMSC | H | BoneMarrow | Spindle | Adult | P | 72 | 50 | CCK-8 | TetrazoliumSalt | 7.5 | 92.342 | 1
HAP | Sphere | None | Sol-Gel Method | 20 | 26 | 109 | -5.7 | -11.7 | HepG2 | H | Liver | Epithelial | Adult | L | 48 | 200 | MTT | TetrazoliumSalt | 2.4 | 53.263 | 1
HAP | Sphere | None | Sol-Gel Method | 20 | 45 | 109 | -5.7 | -11.7 | HepG2 | H | Liver | Epithelial | Adult | L | 48 | 200 | MTT | TetrazoliumSalt | 2.4 | 22.458 | 1
HAP | Sphere | None | Sol-Gel Method | 20 | 78 | 109 | -5.7 | -11.7 | HepG2 | H | Liver | Epithelial | Adult | L | 48 | 200 | MTT | TetrazoliumSalt | 2.4 | 65.554 | 1
HAP | Sphere | None | Sol-Gel Method | 20 | 175 | 109 | -5.7 | -11.7 | HepG2 | H | Liver | Epithelial | Adult | L | 48 | 200 | MTT | TetrazoliumSalt | 2.4 | 91.047 | 1
HAP | Sphere | None | Sol-Gel Method | 20 | 26 | 109 | -5.7 | -11.7 | L-02 | H | Liver | Epithelial | Embryonic | L | 48 | 200 | MTT | TetrazoliumSalt | 2.4 | 96.662 | 1
HAP | Sphere | None | Sol-Gel Method | 20 | 45 | 109 | -5.7 | -11.7 | L-02 | H | Liver | Epithelial | Embryonic | L | 48 | 200 | MTT | TetrazoliumSalt | 2.4 | 95.144 | 1
HAP | Sphere | None | Sol-Gel Method | 20 | 78 | 109 | -5.7 | -11.7 | L-02 | H | Liver | Epithelial | Embryonic | L | 48 | 200 | MTT | TetrazoliumSalt | 2.4 | 94.537 | 1
HAP | Sphere | None | Sol-Gel Method | 20 | 175 | 109 | -5.7 | -11.7 | L-02 | H | Liver | Epithelial | Embryonic | L | 48 | 200 | MTT | TetrazoliumSalt | 2.4 | 94.841 | 1
HAP | Sphere | None | Sol-Gel Method | 20 | 26 | 109 | -5.7 | -11.7 | HepG2 | H | Liver | Epithelial | Adult | L | 24 | 200 | MTT | TetrazoliumSalt | 2.4 | 73.149 | 1
HAP | Sphere | None | Sol-Gel Method | 20 | 45 | 109 | -5.7 | -11.7 | HepG2 | H | Liver | Epithelial | Adult | L | 24 | 200 | MTT | TetrazoliumSalt | 2.4 | 52.044 | 1
HAP | Sphere | None | Sol-Gel Method | 20 | 78 | 109 | -5.7 | -11.7 | HepG2 | H | Liver | Epithelial | Adult | L | 24 | 200 | MTT | TetrazoliumSalt | 2.4 | 82.541 | 1
HAP | Sphere | None | Sol-Gel Method | 20 | 175 | 109 | -5.7 | -11.7 | HepG2 | H | Liver | Epithelial | Adult | L | 24 | 200 | MTT | TetrazoliumSalt | 2.4 | 94.917 | 1
HAP | Sphere | None | Sol-Gel Method | 20 | 26 | 109 | -5.7 | -11.7 | HepG2 | H | Liver | Epithelial | Adult | L | 48 | 200 | MTT | TetrazoliumSalt | 2.4 | 53.37 | 1
HAP | Sphere | None | Sol-Gel Method | 20 | 45 | 109 | -5.7 | -11.7 | HepG2 | H | Liver | Epithelial | Adult | L | 48 | 200 | MTT | TetrazoliumSalt | 2.4 | 22.32 | 1
HAP | Sphere | None | Sol-Gel Method | 20 | 78 | 109 | -5.7 | -11.7 | HepG2 | H | Liver | Epithelial | Adult | L | 48 | 200 | MTT | TetrazoliumSalt | 2.4 | 73.481 | 1
HAP | Sphere | None | Sol-Gel Method | 20 | 175 | 109 | -5.7 | -11.7 | HepG2 | H | Liver | Epithelial | Adult | L | 48 | 200 | MTT | TetrazoliumSalt | 2.4 | 89.945 | 1
HAP | Sphere | None | Sol-Gel Method | 20 | 26 | 109 | -5.7 | -11.7 | HepG2 | H | Liver | Epithelial | Adult | L | 72 | 200 | MTT | TetrazoliumSalt | 2.4 | 48.066 | 1
HAP | Sphere | None | Sol-Gel Method | 20 | 45 | 109 | -5.7 | -11.7 | HepG2 | H | Liver | Epithelial | Adult | L | 72 | 200 | MTT | TetrazoliumSalt | 2.4 | 20.994 | 1
HAP | Sphere | None | Sol-Gel Method | 20 | 78 | 109 | -5.7 | -11.7 | HepG2 | H | Liver | Epithelial | Adult | L | 72 | 200 | MTT | TetrazoliumSalt | 2.4 | 70.718 | 1
HAP | Sphere | None | Sol-Gel Method | 20 | 175 | 109 | -5.7 | -11.7 | HepG2 | H | Liver | Epithelial | Adult | L | 72 | 200 | MTT | TetrazoliumSalt | 2.4 | 86.961 | 1
CuO | Sphere | None | Commercial | 52.51 | 276.4 | 65.59 | -29.1 | -39.67 | A549 | H | Lung | Epithelial | Adult | L | 24 | 10 | MTT | TetrazoliumSalt | 7.4 | 75 | 1
CuO | Sphere | None | Commercial | 52.51 | 276.4 | 65.59 | -29.1 | -39.67 | A549 | H | Lung | Epithelial | Adult | L | 24 | 25 | MTT | TetrazoliumSalt | 7.4 | 66 | 1
CuO | Sphere | None | Commercial | 52.51 | 276.4 | 65.59 | -29.1 | -39.67 | A549 | H | Lung | Epithelial | Adult | L | 24 | 50 | MTT | TetrazoliumSalt | 7.4 | 48 | 1
CuO | Sphere | None | Commercial | 52.51 | 276.4 | 65.59 | -29.1 | -39.67 | A549 | H | Lung | Epithelial | Adult | L | 24 | 10 | NRU | NeutralRed | 7.4 | 85 | 1
CuO | Sphere | None | Commercial | 52.51 | 276.4 | 65.59 | -29.1 | -39.67 | A549 | H | Lung | Epithelial | Adult | L | 24 | 25 | NRU | NeutralRed | 7.4 | 69 | 1
CuO | Sphere | None | Commercial | 52.51 | 276.4 | 65.59 | -29.1 | -39.67 | A549 | H | Lung | Epithelial | Adult | L | 24 | 50 | NRU | NeutralRed | 7.4 | 46 | 1
CuO | Sphere | None | Commercial | 30.09 | 403 | 310 | -20 | -12.1 | hMSC | H | BoneMarrow | Spindle | Adult | P | 48 | 1.78 | NRU | NeutralRed | 7.4 | 78.035 | 1
CuO | Sphere | None | Commercial | 30.09 | 403 | 310 | -20 | -12.1 | hMSC | H | BoneMarrow | Spindle | Adult | P | 48 | 3.16 | NRU | NeutralRed | 7.4 | 31.985 | 1
CuO | Sphere | None | Commercial | 30.09 | 403 | 310 | -20 | -12.1 | hMSC | H | BoneMarrow | Spindle | Adult | P | 48 | 5.62 | NRU | NeutralRed | 7.4 | 10.405 | 1
CuO | Sphere | None | Commercial | 30.09 | 403 | 310 | -20 | -12.1 | hMSC | H | BoneMarrow | Spindle | Adult | P | 48 | 10 | NRU | NeutralRed | 7.4 | 4.2389 | 1
CuO | Sphere | None | Commercial | 30.09 | 403 | 310 | -20 | -12.1 | hMSC | H | BoneMarrow | Spindle | Adult | P | 48 | 17.8 | NRU | NeutralRed | 7.4 | 2.1195 | 1
CuO | Sphere | None | Commercial | 30.09 | 403 | 310 | -20 | -12.1 | hMSC | H | BoneMarrow | Spindle | Adult | P | 48 | 31.6 | NRU | NeutralRed | 7.4 | 1.1561 | 1
CuO | Sphere | None | Commercial | 30.09 | 403 | 310 | -20 | -12.1 | hMSC | H | BoneMarrow | Spindle | Adult | P | 48 | 56.2 | NRU | NeutralRed | 7.4 | 0.385 | 1
CuO | Sphere | None | Commercial | 30.09 | 403 | 310 | -20 | -12.1 | hMSC | H | BoneMarrow | Spindle | Adult | P | 48 | 100 | NRU | NeutralRed | 7.4 | 0.385 | 1
CuO | Sphere | None | Solvothermal Process | 23 | 276.4 | 87 | -29.1 | -25 | A549 | H | Lung | Epithelial | Adult | L | 24 | 5 | MTT | TetrazoliumSalt | 7.4 | 81.514 | 1
CuO | Sphere | None | Solvothermal Process | 23 | 276.4 | 87 | -29.1 | -25 | A549 | H | Lung | Epithelial | Adult | L | 24 | 10 | MTT | TetrazoliumSalt | 7.4 | 56.477 | 1
CuO | Sphere | None | Solvothermal Process | 23 | 276.4 | 87 | -29.1 | -25 | A549 | H | Lung | Epithelial | Adult | L | 24 | 15 | MTT | TetrazoliumSalt | 7.4 | 31.441 | 1
CuO | Sphere | None | Commercial | 40 | 276.4 | 644 | -29.1 | 42.8 | Caco-2 | H | Colon | Epithelial | Adult | L | 24 | 25 | MTS | TetrazoliumSalt | 7.4 | 114.06 | 1
CuO | Sphere | None | Commercial | 40 | 276.4 | 644 | -29.1 | 42.8 | Caco-2 | H | Colon | Epithelial | Adult | L | 48 | 25 | MTS | TetrazoliumSalt | 7.4 | 75.332 | 1
CuO | Rod | None | Commercial | 10 | 276.4 | 527 | -29.1 | 42.8 | Caco-2 | H | Colon | Epithelial | Adult | L | 24 | 25 | MTS | TetrazoliumSalt | 7.4 | 75.862 | 1
CuO | Rod | None | Commercial | 10 | 276.4 | 527 | -29.1 | 42.8 | Caco-2 | H | Colon | Epithelial | Adult | L | 48 | 25 | MTS | TetrazoliumSalt | 7.4 | 64.721 | 1
CuO | Sphere | None | Commercial | 40 | 276.4 | 644 | -29.1 | 42.8 | A549 | H | Lung | Epithelial | Adult | L | 24 | 5 | MTS | TetrazoliumSalt | 7.4 | 100 | 1
CuO | Sphere | None | Commercial | 40 | 276.4 | 644 | -29.1 | 42.8 | A549 | H | Lung | Epithelial | Adult | L | 24 | 10 | MTS | TetrazoliumSalt | 7.4 | 102.87 | 1
CuO | Sphere | None | Commercial | 40 | 276.4 | 644 | -29.1 | 42.8 | A549 | H | Lung | Epithelial | Adult | L | 24 | 25 | MTS | TetrazoliumSalt | 7.4 | 94.702 | 1
CuO | Sphere | None | Commercial | 40 | 276.4 | 644 | -29.1 | 42.8 | A549 | H | Lung | Epithelial | Adult | L | 24 | 50 | MTS | TetrazoliumSalt | 7.4 | 85.872 | 1
CuO | Sphere | None | Commercial | 40 | 276.4 | 644 | -29.1 | 42.8 | A549 | H | Lung | Epithelial | Adult | L | 24 | 100 | MTS | TetrazoliumSalt | 7.4 | 52.759 | 1
CuO | Rod | None | Commercial | 10 | 276.4 | 527 | -29.1 | 42.8 | A549 | H | Lung | Epithelial | Adult | L | 24 | 5 | MTS | TetrazoliumSalt | 7.4 | 103.31 | 1
CuO | Rod | None | Commercial | 10 | 276.4 | 527 | -29.1 | 42.8 | A549 | H | Lung | Epithelial | Adult | L | 24 | 10 | MTS | TetrazoliumSalt | 7.4 | 98.455 | 1
CuO | Rod | None | Commercial | 10 | 276.4 | 527 | -29.1 | 42.8 | A549 | H | Lung | Epithelial | Adult | L | 24 | 25 | MTS | TetrazoliumSalt | 7.4 | 84.768 | 1
CuO | Rod | None | Commercial | 10 | 276.4 | 527 | -29.1 | 42.8 | A549 | H | Lung | Epithelial | Adult | L | 24 | 50 | MTS | TetrazoliumSalt | 7.4 | 56.291 | 1
CuO | Rod | None | Commercial | 10 | 276.4 | 527 | -29.1 | 42.8 | A549 | H | Lung | Epithelial | Adult | L | 24 | 100 | MTS | TetrazoliumSalt | 7.4 | 15.011 | 1
CeO2 | Sphere | None | Sol-Gel Method | 20.3 | 305 | 245 | -13 | -20 | L929 | A | SubcutaneousConnectiveTissue | Fibroblast | Adult | L | 24 | 50 | MTT | TetrazoliumSalt | 2.17 | 105.86 | 1
CeO2 | Sphere | None | Sol-Gel Method | 20.3 | 305 | 245 | -13 | -20 | L929 | A | SubcutaneousConnectiveTissue | Fibroblast | Adult | L | 24 | 100 | MTT | TetrazoliumSalt | 2.17 | 103.06 | 1
CeO2 | Sphere | None | Sol-Gel Method | 20.3 | 305 | 245 | -13 | -20 | L929 | A | SubcutaneousConnectiveTissue | Fibroblast | Adult | L | 24 | 200 | MTT | TetrazoliumSalt | 2.17 | 104.97 | 1
CeO2 | Sphere | None | Sol-Gel Method | 20.3 | 305 | 245 | -13 | -20 | L929 | A | SubcutaneousConnectiveTissue | Fibroblast | Adult | L | 24 | 400 | MTT | TetrazoliumSalt | 2.17 | 100 | 1
CeO2 | Sphere | None | Sol-Gel Method | 20.3 | 305 | 245 | -13 | -20 | L929 | A | SubcutaneousConnectiveTissue | Fibroblast | Adult | L | 24 | 800 | MTT | TetrazoliumSalt | 2.17 | 96.943 | 1
CeO2 | Sphere | None | Sol-Gel Method | 4.7 | 305 | 245 | -13 | -20 | neuro2A | A | Brain | Neuronal | Adult | L | 24 | 5.46 | MTT | TetrazoliumSalt | 2.17 | 82.4 | 1
CeO2 | Sphere | None | Sol-Gel Method | 4.7 | 305 | 245 | -13 | -20 | neuro2A | A | Brain | Neuronal | Adult | L | 24 | 10.93 | MTT | TetrazoliumSalt | 2.17 | 84.667 | 1
CeO2 | Sphere | None | Sol-Gel Method | 4.7 | 305 | 245 | -13 | -20 | neuro2A | A | Brain | Neuronal | Adult | L | 24 | 21.87 | MTT | TetrazoliumSalt | 2.17 | 74.933 | 1
CeO2 | Sphere | None | Sol-Gel Method | 4.7 | 305 | 245 | -13 | -20 | neuro2A | A | Brain | Neuronal | Adult | L | 24 | 43.75 | MTT | TetrazoliumSalt | 2.17 | 75.467 | 1
CeO2 | Sphere | None | Sol-Gel Method | 4.7 | 305 | 245 | -13 | -20 | neuro2A | A | Brain | Neuronal | Adult | L | 24 | 87.5 | MTT | TetrazoliumSalt | 2.17 | 67.733 | 1
CeO2 | Sphere | None | Sol-Gel Method | 4.7 | 305 | 245 | -13 | -20 | neuro2A | A | Brain | Neuronal | Adult | L | 24 | 175 | MTT | TetrazoliumSalt | 2.17 | 66.8 | 1
ZnO | Sphere | None | Commercial | 30 | 0.04 | 54.17 | -8.23 | -11.7 | A549 | H | Lung | Epithelial | Adult | L | 24 | 1 | CCK-8 | TetrazoliumSalt | 2.88 | 96.943 | 1
ZnO | Sphere | None | Commercial | 30 | 180.55 | 55.74 | -8.23 | -11.7 | A549 | H | Lung | Epithelial | Adult | L | 24 | 2.5 | CCK-8 | TetrazoliumSalt | 2.88 | 98.69 | 1
ZnO | Sphere | None | Commercial | 30 | 226.59 | 56.53 | -8.23 | -11.7 | A549 | H | Lung | Epithelial | Adult | L | 24 | 5 | CCK-8 | TetrazoliumSalt | 2.88 | 101.16 | 1
ZnO | Sphere | None | Commercial | 30 | 237.4 | 78.53 | -8.23 | -11.7 | A549 | H | Lung | Epithelial | Adult | L | 24 | 10 | CCK-8 | TetrazoliumSalt | 2.88 | 89.52 | 1
ZnO | Sphere | None | Commercial | 30 | 232.99 | 164.98 | -8.23 | -11.7 | A549 | H | Lung | Epithelial | Adult | L | 24 | 25 | CCK-8 | TetrazoliumSalt | 2.88 | 63.901 | 1
ZnO | Sphere | None | Commercial | 30 | 285 | 270.46 | -8.23 | -11.7 | A549 | H | Lung | Epithelial | Adult | L | 24 | 50 | CCK-8 | TetrazoliumSalt | 2.88 | 59.971 | 1
ZnO | Sphere | None | Commercial | 100 | 243.7 | 245 | -8.23 | -15.8 | HEK | H | Skin | Keratinocyte | Adult | P | 6 | 0.8 | MTT | TetrazoliumSalt | 2.88 | 99.051 | 1
ZnO | Sphere | None | Commercial | 100 | 243.7 | 245 | -8.23 | -15.8 | HEK | H | Skin | Keratinocyte | Adult | P | 6 | 4 | MTT | TetrazoliumSalt | 2.88 | 94.146 | 1
ZnO | Sphere | None | Commercial | 100 | 243.7 | 245 | -8.23 | -15.8 | HEK | H | Skin | Keratinocyte | Adult | P | 6 | 8 | MTT | TetrazoliumSalt | 2.88 | 103.16 | 1
ZnO | Sphere | None | Commercial | 100 | 243.7 | 245 | -8.23 | -15.8 | HEK | H | Skin | Keratinocyte | Adult | P | 6 | 14 | MTT | TetrazoliumSalt | 2.88 | 93.513 | 1
ZnO | Sphere | None | Commercial | 100 | 243.7 | 245 | -8.23 | -15.8 | HEK | H | Skin | Keratinocyte | Adult | P | 6 | 20 | MTT | TetrazoliumSalt | 2.88 | 75.949 | 1
ZnO | Sphere | None | Commercial | 100 | 243.7 | 245 | -8.23 | -15.8 | HEK | H | Skin | Keratinocyte | Adult | P | 12 | 0.8 | MTT | TetrazoliumSalt | 2.88 | 98.101 | 1
ZnO | Sphere | None | Commercial | 100 | 243.7 | 245 | -8.23 | -15.8 | HEK | H | Skin | Keratinocyte | Adult | P | 12 | 4 | MTT | TetrazoliumSalt | 2.88 | 104.43 | 1
ZnO | Sphere | None | Commercial | 100 | 243.7 | 245 | -8.23 | -15.8 | HEK | H | Skin | Keratinocyte | Adult | P | 12 | 8 | MTT | TetrazoliumSalt | 2.88 | 84.335 | 1
ZnO | Sphere | None | Commercial | 100 | 243.7 | 245 | -8.23 | -15.8 | HEK | H | Skin | Keratinocyte | Adult | P | 12 | 14 | MTT | TetrazoliumSalt | 2.88 | 72.31 | 1
ZnO | Sphere | None | Commercial | 100 | 243.7 | 245 | -8.23 | -15.8 | HEK | H | Skin | Keratinocyte | Adult | P | 12 | 20 | MTT | TetrazoliumSalt | 2.88 | 69.146 | 1
ZnO | Sphere | None | Commercial | 100 | 243.7 | 245 | -8.23 | -15.8 | HEK | H | Skin | Keratinocyte | Adult | P | 24 | 0.8 | MTT | TetrazoliumSalt | 2.88 | 103.64 | 1
ZnO | Sphere | None | Commercial | 100 | 243.7 | 245 | -8.23 | -15.8 | HEK | H | Skin | Keratinocyte | Adult | P | 24 | 4 | MTT | TetrazoliumSalt | 2.88 | 105.22 | 1
ZnO | Sphere | None | Commercial | 100 | 243.7 | 245 | -8.23 | -15.8 | HEK | H | Skin | Keratinocyte | Adult | P | 24 | 8 | MTT | TetrazoliumSalt | 2.88 | 59.335 | 1
ZnO | Sphere | None | Commercial | 100 | 243.7 | 245 | -8.23 | -15.8 | HEK | H | Skin | Keratinocyte | Adult | P | 24 | 14 | MTT | TetrazoliumSalt | 2.88 | 51.582 | 1
ZnO | Sphere | None | Commercial | 100 | 243.7 | 245 | -8.23 | -15.8 | HEK | H | Skin | Keratinocyte | Adult | P | 24 | 20 | MTT | TetrazoliumSalt | 2.88 | 31.962 | 1
TiO2 | Sphere | None | Commercial | 25 | 420.7 | 171.4 | -9.96 | -11.5 | AGS | H | Stomach | Epithelial | Adult | L | 3 | 20 | MTS | TetrazoliumSalt | 2.17 | 120.46 | 1
TiO2 | Sphere | None | Commercial | 25 | 420.7 | 171.4 | -9.96 | -11.5 | AGS | H | Stomach | Epithelial | Adult | L | 3 | 40 | MTS | TetrazoliumSalt | 2.17 | 121.74 | 1
TiO2 | Sphere | None | Commercial | 25 | 420.7 | 171.4 | -9.96 | -11.5 | AGS | H | Stomach | Epithelial | Adult | L | 3 | 60 | MTS | TetrazoliumSalt | 2.17 | 117.14 | 1
TiO2 | Sphere | None | Commercial | 25 | 420.7 | 171.4 | -9.96 | -11.5 | AGS | H | Stomach | Epithelial | Adult | L | 3 | 80 | MTS | TetrazoliumSalt | 2.17 | 121.74 | 1
TiO2 | Sphere | None | Commercial | 25 | 420.7 | 171.4 | -9.96 | -11.5 | AGS | H | Stomach | Epithelial | Adult | L | 3 | 100 | MTS | TetrazoliumSalt | 2.17 | 116.62 | 1
TiO2 | Sphere | None | Commercial | 25 | 420.7 | 171.4 | -9.96 | -11.5 | AGS | H | Stomach | Epithelial | Adult | L | 3 | 120 | MTS | TetrazoliumSalt | 2.17 | 125.32 | 1
TiO2 | Sphere | None | Commercial | 25 | 420.7 | 171.4 | -9.96 | -11.5 | AGS | H | Stomach | Epithelial | Adult | L | 3 | 150 | MTS | TetrazoliumSalt | 2.17 | 108.95 | 1
TiO2 | Sphere | None | Commercial | 25 | 420.7 | 171.4 | -9.96 | -11.5 | AGS | H | Stomach | Epithelial | Adult | L | 6 | 20 | MTS | TetrazoliumSalt | 2.17 | 98.465 | 1
TiO2 | Sphere | None | Commercial | 25 | 420.7 | 171.4 | -9.96 | -11.5 | AGS | H | Stomach | Epithelial | Adult | L | 6 | 40 | MTS | TetrazoliumSalt | 2.17 | 103.32 | 1
TiO2 | Sphere | None | Commercial | 25 | 420.7 | 171.4 | -9.96 | -11.5 | AGS | H | Stomach | Epithelial | Adult | L | 6 | 60 | MTS | TetrazoliumSalt | 2.17 | 106.65 | 1
TiO2 | Sphere | None | Commercial | 25 | 420.7 | 171.4 | -9.96 | -11.5 | AGS | H | Stomach | Epithelial | Adult | L | 6 | 80 | MTS | TetrazoliumSalt | 2.17 | 108.95 | 1
TiO2 | Sphere | None | Commercial | 25 | 420.7 | 171.4 | -9.96 | -11.5 | AGS | H | Stomach | Epithelial | Adult | L | 6 | 100 | MTS | TetrazoliumSalt | 2.17 | 116.11 | 1
TiO2 | Sphere | None | Commercial | 25 | 420.7 | 171.4 | -9.96 | -11.5 | AGS | H | Stomach | Epithelial | Adult | L | 6 | 120 | MTS | TetrazoliumSalt | 2.17 | 119.44 | 1
TiO2 | Sphere | None | Commercial | 25 | 420.7 | 171.4 | -9.96 | -11.5 | AGS | H | Stomach | Epithelial | Adult | L | 6 | 150 | MTS | TetrazoliumSalt | 2.17 | 127.62 | 1
TiO2 | Sphere | None | Commercial | 25 | 420.7 | 171.4 | -9.96 | -11.5 | AGS | H | Stomach | Epithelial | Adult | L | 24 | 20 | MTS | TetrazoliumSalt | 2.17 | 112.79 | 1
TiO2 | Sphere | None | Commercial | 25 | 420.7 | 171.4 | -9.96 | -11.5 | AGS | H | Stomach | Epithelial | Adult | L | 24 | 40 | MTS | TetrazoliumSalt | 2.17 | 113.81 | 1
TiO2 | Sphere | None | Commercial | 25 | 420.7 | 171.4 | -9.96 | -11.5 | AGS | H | Stomach | Epithelial | Adult | L | 24 | 60 | MTS | TetrazoliumSalt | 2.17 | 108.95 | 1
TiO2 | Sphere | None | Commercial | 25 | 420.7 | 171.4 | -9.96 | -11.5 | AGS | H | Stomach | Epithelial | Adult | L | 24 | 80 | MTS | TetrazoliumSalt | 2.17 | 113.81 | 1
TiO2 | Sphere | None | Commercial | 25 | 420.7 | 171.4 | -9.96 | -11.5 | AGS | H | Stomach | Epithelial | Adult | L | 24 | 100 | MTS | TetrazoliumSalt | 2.17 | 121.48 | 1
TiO2 | Sphere | None | Commercial | 25 | 420.7 | 171.4 | -9.96 | -11.5 | AGS | H | Stomach | Epithelial | Adult | L | 24 | 120 | MTS | TetrazoliumSalt | 2.17 | 124.3 | 1
TiO2 | Sphere | None | Commercial | 25 | 420.7 | 171.4 | -9.96 | -11.5 | AGS | H | Stomach | Epithelial | Adult | L | 24 | 150 | MTS | TetrazoliumSalt | 2.17 | 100.51 | 1
TiO2 | Sphere | None | Commercial | 21 | 160.5 | 171.4 | -27.8 | -11.5 | AGS | H | Stomach | Epithelial | Adult | L | 3 | 20 | MTS | TetrazoliumSalt | 2.17 | 105.23 | 1
TiO2 | Sphere | None | Commercial | 21 | 160.5 | 171.4 | -27.8 | -11.5 | AGS | H | Stomach | Epithelial | Adult | L | 3 | 40 | MTS | TetrazoliumSalt | 2.17 | 103.08 | 1
TiO2 | Sphere | None | Commercial | 21 | 160.5 | 171.4 | -27.8 | -11.5 | AGS | H | Stomach | Epithelial | Adult | L | 3 | 60 | MTS | TetrazoliumSalt | 2.17 | 103.69 | 1
TiO2 | Sphere | None | Commercial | 21 | 160.5 | 171.4 | -27.8 | -11.5 | AGS | H | Stomach | Epithelial | Adult | L | 3 | 80 | MTS | TetrazoliumSalt | 2.17 | 106.15 | 1
TiO2 | Sphere | None | Commercial | 21 | 160.5 | 171.4 | -27.8 | -11.5 | AGS | H | Stomach | Epithelial | Adult | L | 3 | 100 | MTS | TetrazoliumSalt | 2.17 | 98.462 | 1
TiO2 | Sphere | None | Commercial | 21 | 160.5 | 171.4 | -27.8 | -11.5 | AGS | H | Stomach | Epithelial | Adult | L | 3 | 120 | MTS | TetrazoliumSalt | 2.17 | 95.077 | 1
TiO2 | Sphere | None | Commercial | 21 | 160.5 | 171.4 | -27.8 | -11.5 | AGS | H | Stomach | Epithelial | Adult | L | 3 | 150 | MTS | TetrazoliumSalt | 2.17 | 100.62 | 1
TiO2 | Sphere | None | Commercial | 21 | 160.5 | 171.4 | -27.8 | -11.5 | AGS | H | Stomach | Epithelial | Adult | L | 6 | 20 | MTS | TetrazoliumSalt | 2.17 | 133.85 | 1
TiO2 | Sphere | None | Commercial | 21 | 160.5 | 171.4 | -27.8 | -11.5 | AGS | H | Stomach | Epithelial | Adult | L | 6 | 40 | MTS | TetrazoliumSalt | 2.17 | 132 | 1
TiO2 | Sphere | None | Commercial | 21 | 160.5 | 171.4 | -27.8 | -11.5 | AGS | H | Stomach | Epithelial | Adult | L | 6 | 60 | MTS | TetrazoliumSalt | 2.17 | 134.15 | 1
TiO2 | Sphere | None | Commercial | 21 | 160.5 | 171.4 | -27.8 | -11.5 | AGS | H | Stomach | Epithelial | Adult | L | 6 | 80 | MTS | TetrazoliumSalt | 2.17 | 128.31 | 1
TiO2 | Sphere | None | Commercial | 21 | 160.5 | 171.4 | -27.8 | -11.5 | AGS | H | Stomach | Epithelial | Adult | L | 6 | 100 | MTS | TetrazoliumSalt | 2.17 | 139.08 | 1
TiO2 | Sphere | None | Commercial | 21 | 160.5 | 171.4 | -27.8 | -11.5 | AGS | H | Stomach | Epithelial | Adult | L | 6 | 120 | MTS | TetrazoliumSalt | 2.17 | 135.38 | 1
TiO2 | Sphere | None | Commercial | 21 | 160.5 | 171.4 | -27.8 | -11.5 | AGS | H | Stomach | Epithelial | Adult | L | 6 | 150 | MTS | TetrazoliumSalt | 2.17 | 128 | 1
TiO2 | Sphere | None | Commercial | 21 | 160.5 | 171.4 | -27.8 | -11.5 | AGS | H | Stomach | Epithelial | Adult | L | 24 | 20 | MTS | TetrazoliumSalt | 2.17 | 107.08 | 1
TiO2 | Sphere | None | Commercial | 21 | 160.5 | 171.4 | -27.8 | -11.5 | AGS | H | Stomach | Epithelial | Adult | L | 24 | 40 | MTS | TetrazoliumSalt | 2.17 | 110.15 | 1
TiO2 | Sphere | None | Commercial | 21 | 160.5 | 171.4 | -27.8 | -11.5 | AGS | H | Stomach | Epithelial | Adult | L | 24 | 60 | MTS | TetrazoliumSalt | 2.17 | 109.54 | 1
TiO2 | Sphere | None | Commercial | 21 | 160.5 | 171.4 | -27.8 | -11.5 | AGS | H | Stomach | Epithelial | Adult | L | 24 | 80 | MTS | TetrazoliumSalt | 2.17 | 118.15 | 1
TiO2 | Sphere | None | Commercial | 21 | 160.5 | 171.4 | -27.8 | -11.5 | AGS | H | Stomach | Epithelial | Adult | L | 24 | 100 | MTS | TetrazoliumSalt | 2.17 | 118.46 | 1
TiO2 | Sphere | None | Commercial | 21 | 160.5 | 171.4 | -27.8 | -11.5 | AGS | H | Stomach | Epithelial | Adult | L | 24 | 120 | MTS | TetrazoliumSalt | 2.17 | 124 | 1
TiO2 | Sphere | None | Commercial | 21 | 160.5 | 171.4 | -27.8 | -11.5 | AGS | H | Stomach | Epithelial | Adult | L | 24 | 150 | MTS | TetrazoliumSalt | 2.17 | 110.77 | 1
Ag | Sphere | None | Commercial | 21.8 | 37.04 | 31.89 | -16.8 | -7.06 | HepG2 | H | Liver | Epithelial | Adult | L | 24 | 93.64 | MTT | TetrazoliumSalt | 11.8 | 92.676 | 1
Ag | Sphere | None | Commercial | 21.8 | 37.04 | 31.89 | -16.8 | -7.06 | HepG2 | H | Liver | Epithelial | Adult | L | 24 | 140.5 | MTT | TetrazoliumSalt | 11.8 | 90.986 | 1
Ag | Sphere | None | Commercial | 21.8 | 37.04 | 31.89 | -16.8 | -7.06 | HepG2 | H | Liver | Epithelial | Adult | L | 24 | 210.7 | MTT | TetrazoliumSalt | 11.8 | 90.141 | 1
Ag | Sphere | None | Commercial | 21.8 | 37.04 | 31.89 | -16.8 | -7.06 | HepG2 | H | Liver | Epithelial | Adult | L | 24 | 316.1 | MTT | TetrazoliumSalt | 11.8 | 89.296 | 1
Ag | Sphere | None | Commercial | 21.8 | 37.04 | 31.89 | -16.8 | -7.06 | HepG2 | H | Liver | Epithelial | Adult | L | 24 | 474.1 | MTT | TetrazoliumSalt | 11.8 | 88.451 | 1
Ag | Sphere | None | Commercial | 21.8 | 37.04 | 31.89 | -16.8 | -7.06 | HepG2 | H | Liver | Epithelial | Adult | L | 24 | 711.1 | MTT | TetrazoliumSalt | 11.8 | 87.606 | 1
Ag | Sphere | None | Commercial | 21.8 | 37.04 | 31.89 | -16.8 | -7.06 | HepG2 | H | Liver | Epithelial | Adult | L | 24 | 1067 | MTT | TetrazoliumSalt | 11.8 | 85.07 | 1
Ag | Sphere | None | Commercial | 21.8 | 37.04 | 31.89 | -16.8 | -7.06 | HepG2 | H | Liver | Epithelial | Adult | L | 24 | 1600 | MTT | TetrazoliumSalt | 11.8 | 79.437 | 1
MgO | Sphere | None | Sol-Gel Method | 39.2 | 47.9 | 639 | -7.01 | 11.6 | 3T3-L1 | A | Embryo | Fibroblast | Embryonic | L | 24 | 200 | MTT | TetrazoliumSalt | 2.17 | 64.13 | 1
MgO | Sphere | None | Sol-Gel Method | 39.2 | 47.9 | 639 | -7.01 | 11.6 | 3T3-L1 | A | Embryo | Fibroblast | Embryonic | L | 24 | 400 | MTT | TetrazoliumSalt | 2.17 | 56.96 | 1
MgO | Sphere | None | Sol-Gel Method | 39.2 | 47.9 | 639 | -7.01 | 11.6 | 3T3-L1 | A | Embryo | Fibroblast | Embryonic | L | 24 | 600 | MTT | TetrazoliumSalt | 2.17 | 49.38 | 1
MgO | Sphere | None | Sol-Gel Method | 39.2 | 47.9 | 639 | -7.01 | 11.6 | 3T3-L1 | A | Embryo | Fibroblast | Embryonic | L | 24 | 800 | MTT | TetrazoliumSalt | 2.17 | 37.09 | 1
MgO | Sphere | None | Sol-Gel Method | 39.2 | 47.9 | 639 | -7.01 | 11.6 | 3T3-L1 | A | Embryo | Fibroblast | Embryonic | L | 24 | 1000 | MTT | TetrazoliumSalt | 2.17 | 28.27 | 1
MgO | Hexagon | None | Sol-Gel Method | 39.2 | 43.8 | 639 | -7.21 | 11.6 | 3T3-L1 | A | Embryo | Fibroblast | Embryonic | L | 24 | 200 | MTT | TetrazoliumSalt | 2.17 | 61.47 | 1
MgO | Hexagon | None | Sol-Gel Method | 39.2 | 43.8 | 639 | -7.21 | 11.6 | 3T3-L1 | A | Embryo | Fibroblast | Embryonic | L | 24 | 400 | MTT | TetrazoliumSalt | 2.17 | 54.71 | 1
MgO | Hexagon | None | Sol-Gel Method | 39.2 | 43.8 | 639 | -7.21 | 11.6 | 3T3-L1 | A | Embryo | Fibroblast | Embryonic | L | 24 | 600 | MTT | TetrazoliumSalt | 2.17 | 48.15 | 1
MgO | Hexagon | None | Sol-Gel Method | 39.2 | 43.8 | 639 | -7.21 | 11.6 | 3T3-L1 | A | Embryo | Fibroblast | Embryonic | L | 24 | 800 | MTT | TetrazoliumSalt | 2.17 | 43.85 | 1
MgO | Hexagon | None | Sol-Gel Method | 39.2 | 43.8 | 639 | -7.21 | 11.6 | 3T3-L1 | A | Embryo | Fibroblast | Embryonic | L | 24 | 1000 | MTT | TetrazoliumSalt | 2.17 | 39.75 | 1
MgO | Rod | None | Sol-Gel Method | 12 | 91.2 | 639 | -9.83 | 11.6 | 3T3-L1 | A | Embryo | Fibroblast | Embryonic | L | 24 | 200 | MTT | TetrazoliumSalt | 2.17 | 53.07 | 1
MgO | Rod | None | Sol-Gel Method | 12 | 91.2 | 639 | -9.83 | 11.6 | 3T3-L1 | A | Embryo | Fibroblast | Embryonic | L | 24 | 400 | MTT | TetrazoliumSalt | 2.17 | 45.69 | 1
MgO | Rod | None | Sol-Gel Method | 12 | 91.2 | 639 | -9.83 | 11.6 | 3T3-L1 | A | Embryo | Fibroblast | Embryonic | L | 24 | 600 | MTT | TetrazoliumSalt | 2.17 | 38.93 | 1
MgO | Rod | None | Sol-Gel Method | 12 | 91.2 | 639 | -9.83 | 11.6 | 3T3-L1 | A | Embryo | Fibroblast | Embryonic | L | 24 | 800 | MTT | TetrazoliumSalt | 2.17 | 32.17 | 1
MgO | Rod | None | Sol-Gel Method | 12 | 91.2 | 639 | -9.83 | 11.6 | 3T3-L1 | A | Embryo | Fibroblast | Embryonic | L | 24 | 1000 | MTT | TetrazoliumSalt | 2.17 | 22.13 | 1
MgO | Hexagon | None | Sol-Gel Method | 39.2 | 43.8 | 639 | -7.21 | 11.6 | VERO | A | Kidney | Epithelial | Adult | L | 24 | 200 | MTT | TetrazoliumSalt | 2.17 | 77.52 | 1
MgO | Hexagon | None | Sol-Gel Method | 39.2 | 43.8 | 639 | -7.21 | 11.6 | VERO | A | Kidney | Epithelial | Adult | L | 24 | 400 | MTT | TetrazoliumSalt | 2.17 | 70.96 | 1
MgO | Hexagon | None | Sol-Gel Method | 39.2 | 43.8 | 639 | -7.21 | 11.6 | VERO | A | Kidney | Epithelial | Adult | L | 24 | 600 | MTT | TetrazoliumSalt | 2.17 | 62.54 | 1
MgO | Hexagon | None | Sol-Gel Method | 39.2 | 43.8 | 639 | -7.21 | 11.6 | VERO | A | Kidney | Epithelial | Adult | L | 24 | 800 | MTT | TetrazoliumSalt | 2.17 | 57.93 | 1
MgO | Hexagon | None | Sol-Gel Method | 39.2 | 43.8 | 639 | -7.21 | 11.6 | VERO | A | Kidney | Epithelial | Adult | L | 24 | 1000 | MTT | TetrazoliumSalt | 2.17 | 54.61 | 1
Polystyrene | Sphere | None | Commercial | 50 | 86.33 | 158.28 | -36 | -9.31 | HepG2 | H | Liver | Epithelial | Adult | L | 24 | 10 | MTT | TetrazoliumSalt | 2.17 | 97.06 | 0
Polystyrene | Sphere | None | Commercial | 50 | 86.33 | 158.28 | -36 | -9.31 | HepG2 | H | Liver | Epithelial | Adult | L | 24 | 50 | MTT | TetrazoliumSalt | 2.17 | 83.56 | 0
Polystyrene | Sphere | None | Commercial | 50 | 86.33 | 158.28 | -36 | -9.31 | HepG2 | H | Liver | Epithelial | Adult | L | 24 | 100 | MTT | TetrazoliumSalt | 2.17 | 75.18 | 0
Polystyrene | Sphere | COOH | Commercial | 50 | 86.33 | 158.28 | -36 | -9.31 | HepG2 | H | Liver | Epithelial | Adult | L | 24 | 10 | MTT | TetrazoliumSalt | 2.17 | 91.8 | 0
Polystyrene | Sphere | COOH | Commercial | 50 | 86.33 | 158.28 | -36 | -9.31 | HepG2 | H | Liver | Epithelial | Adult | L | 24 | 50 | MTT | TetrazoliumSalt | 2.17 | 65.31 | 0
Polystyrene | Sphere | COOH | Commercial | 50 | 86.33 | 158.28 | -36 | -9.31 | HepG2 | H | Liver | Epithelial | Adult | L | 24 | 100 | MTT | TetrazoliumSalt | 2.17 | 54.58 | 0
Polystyrene | Sphere | NH2 | Commercial | 50 | 86.33 | 158.28 | -36 | -9.31 | HepG2 | H | Liver | Epithelial | Adult | L | 24 | 10 | MTT | TetrazoliumSalt | 2.17 | 92.88 | 0
Polystyrene | Sphere | NH2 | Commercial | 50 | 86.33 | 158.28 | -36 | -9.31 | HepG2 | H | Liver | Epithelial | Adult | L | 24 | 50 | MTT | TetrazoliumSalt | 2.17 | 73.34 | 0
Polystyrene | Sphere | NH2 | Commercial | 50 | 86.33 | 158.28 | -36 | -9.31 | HepG2 | H | Liver | Epithelial | Adult | L | 24 | 100 | MTT | TetrazoliumSalt | 2.17 | 53.83 | 0
Polystyrene | Sphere | None | Commercial | 44 | 49.04 | 54.55 | -35.87 | -37.57 | AGS | H | Stomach | Epithelial | Adult | L | 24 | 1 | MTT | TetrazoliumSalt | 2.17 | 93.358 | 0
Polystyrene | Sphere | None | Commercial | 44 | 49.04 | 54.55 | -35.87 | -37.57 | AGS | H | Stomach | Epithelial | Adult | L | 24 | 2 | MTT | TetrazoliumSalt | 2.17 | 100 | 0
Polystyrene | Sphere | None | Commercial | 44 | 49.04 | 54.55 | -35.87 | -37.57 | AGS | H | Stomach | Epithelial | Adult | L | 24 | 10 | MTT | TetrazoliumSalt | 2.17 | 83.948 | 0
Polystyrene | Sphere | None | Commercial | 100 | 76.31 | 87.23 | -36.33 | -34.97 | AGS | H | Stomach | Epithelial | Adult | L | 24 | 1 | MTT | TetrazoliumSalt | 2.17 | 95.767 | 0
Polystyrene | Sphere | None | Commercial | 100 | 76.31 | 87.23 | -36.33 | -34.97 | AGS | H | Stomach | Epithelial | Adult | L | 24 | 2 | MTT | TetrazoliumSalt | 2.17 | 104.59 | 0
Polystyrene | Sphere | None | Commercial | 100 | 76.31 | 87.23 | -36.33 | -34.97 | AGS | H | Stomach | Epithelial | Adult | L | 24 | 10 | MTT | TetrazoliumSalt | 2.17 | 116.4 | 0
Polystyrene | Sphere | None | Commercial | 25 | 86.33 | 158.28 | -36 | -9.31 | A549 | H | Lung | Epithelial | Adult | L | 24 | 2.5 | MTS | TetrazoliumSalt | 2.17 | 113.48 | 0
Polystyrene | Sphere | None | Commercial | 25 | 86.33 | 158.28 | -36 | -9.31 | A549 | H | Lung | Epithelial | Adult | L | 24 | 5 | MTS | TetrazoliumSalt | 2.17 | 115.99 | 0
Polystyrene | Sphere | None | Commercial | 25 | 86.33 | 158.28 | -36 | -9.31 | A549 | H | Lung | Epithelial | Adult | L | 24 | 10 | MTS | TetrazoliumSalt | 2.17 | 121 | 0
Polystyrene | Sphere | None | Commercial | 25 | 86.33 | 158.28 | -36 | -9.31 | A549 | H | Lung | Epithelial | Adult | L | 24 | 15 | MTS | TetrazoliumSalt | 2.17 | 130.09 | 0
Polystyrene | Sphere | None | Commercial | 25 | 86.33 | 158.28 | -36 | -9.31 | A549 | H | Lung | Epithelial | Adult | L | 24 | 20 | MTS | TetrazoliumSalt | 2.17 | 100 | 0
Polystyrene | Sphere | None | Commercial | 25 | 86.33 | 158.28 | -36 | -9.31 | A549 | H | Lung | Epithelial | Adult | L | 24 | 25 | MTS | TetrazoliumSalt | 2.17 | 57.68 | 0
Polystyrene | Sphere | None | Commercial | 25 | 86.33 | 158.28 | -36 | -9.31 | A549 | H | Lung | Epithelial | Adult | L | 24 | 30 | MTS | TetrazoliumSalt | 2.17 | 40.752 | 0
Polystyrene | Sphere | None | Commercial | 70 | 86.33 | 158.28 | -36 | -9.31 | A549 | H | Lung | Epithelial | Adult | L | 24 | 10 | MTS | TetrazoliumSalt | 2.17 | 109.71 | 0
Polystyrene | Sphere | None | Commercial | 70 | 86.33 | 158.28 | -36 | -9.31 | A549 | H | Lung | Epithelial | Adult | L | 24 | 30 | MTS | TetrazoliumSalt | 2.17 | 98.058 | 0
Polystyrene | Sphere | None | Commercial | 70 | 86.33 | 158.28 | -36 | -9.31 | A549 | H | Lung | Epithelial | Adult | L | 24 | 60 | MTS | TetrazoliumSalt | 2.17 | 102.91 | 0
Polystyrene | Sphere | None | Commercial | 70 | 86.33 | 158.28 | -36 | -9.31 | A549 | H | Lung | Epithelial | Adult | L | 24 | 100 | MTS | TetrazoliumSalt | 2.17 | 101.94 | 0
Polystyrene | Sphere | None | Commercial | 70 | 86.33 | 158.28 | -36 | -9.31 | A549 | H | Lung | Epithelial | Adult | L | 24 | 160 | MTS | TetrazoliumSalt | 2.17 | 70.388 | 0
Polystyrene | Sphere | None | Commercial | 70 | 86.33 | 158.28 | -36 | -9.31 | A549 | H | Lung | Epithelial | Adult | L | 24 | 220 | MTS | TetrazoliumSalt | 2.17 | 33.252 | 0
Polystyrene | Sphere | None | Commercial | 70 | 86.33 | 158.28 | -36 | -9.31 | A549 | H | Lung | Epithelial | Adult | L | 24 | 300 | MTS | TetrazoliumSalt | 2.17 | 8.7379 | 0
Polystyrene | Sphere | NH2 | Commercial | 50 | 61.45 | 158.28 | 36.6 | 3.6 | HeLa | H | Cervix | Epithelial | Adult | L | 24 | 5 | CCK-8 | TetrazoliumSalt | 2.17 | 95.144 | 0
Polystyrene | Sphere | NH2 | Commercial | 100 | 99.33 | 158.28 | 45.8 | 4.2 | HeLa | H | Cervix | Epithelial | Adult | L | 24 | 5 | CCK-8 | TetrazoliumSalt | 2.17 | 92.716 | 0
Polystyrene | Sphere | NH2 | Commercial | 500 | 450.2 | 158.28 | 37.9 | 5.6 | HeLa | H | Cervix | Epithelial | Adult | L | 24 | 5 | CCK-8 | TetrazoliumSalt | 2.17 | 97.572 | 0
Polystyrene | Sphere | NH2 | Commercial | 50 | 61.45 | 158.28 | 36.6 | 3.6 | HeLa | H | Cervix | Epithelial | Adult | L | 48 | 5 | CCK-8 | TetrazoliumSalt | 2.17 | 78.756 | 0
Polystyrene | Sphere | NH2 | Commercial | 100 | 99.33 | 158.28 | 45.8 | 4.2 | HeLa | H | Cervix | Epithelial | Adult | L | 48 | 5 | CCK-8 | TetrazoliumSalt | 2.17 | 83.612 | 0
Polystyrene | Sphere | NH2 | Commercial | 500 | 450.2 | 158.28 | 37.9 | 5.6 | HeLa | H | Cervix | Epithelial | Adult | L | 48 | 5 | CCK-8 | TetrazoliumSalt | 2.17 | 86.343 | 0
Polystyrene | Sphere | NH2 | Commercial | 50 | 61.45 | 158.28 | 36.6 | 3.6 | HeLa | H | Cervix | Epithelial | Adult | L | 72 | 5 | CCK-8 | TetrazoliumSalt | 2.17 | 19.575 | 0
Polystyrene | Sphere | NH2 | Commercial | 100 | 99.33 | 158.28 | 45.8 | 4.2 | HeLa | H | Cervix | Epithelial | Adult | L | 72 | 5 | CCK-8 | TetrazoliumSalt | 2.17 | 36.571 | 0
Polystyrene | Sphere | NH2 | Commercial | 500 | 450.2 | 158.28 | 37.9 | 5.6 | HeLa | H | Cervix | Epithelial | Adult | L | 72 | 5 | CCK-8 | TetrazoliumSalt | 2.17 | 61.76 | 0
Polystyrene | Sphere | NH2 | Commercial | 50 | 61.45 | 158.28 | 36.6 | 3.6 | HeLa | H | Cervix | Epithelial | Adult | L | 24 | 50 | CCK-8 | TetrazoliumSalt | 2.17 | 59.781 | 0
Polystyrene | Sphere | NH2 | Commercial | 100 | 99.33 | 158.28 | 45.8 | 4.2 | HeLa | H | Cervix | Epithelial | Adult | L | 24 | 50 | CCK-8 | TetrazoliumSalt | 2.17 | 51.017 | 0
Polystyrene | Sphere | NH2 | Commercial | 500 | 450.2 | 158.28 | 37.9 | 5.6 | HeLa | H | Cervix | Epithelial | Adult | L | 24 | 50 | CCK-8 | TetrazoliumSalt | 2.17 | 80.125 | 0
Polystyrene | Sphere | NH2 | Commercial | 50 | 61.45 | 158.28 | 36.6 | 3.6 | HeLa | H | Cervix | Epithelial | Adult | L | 48 | 50 | CCK-8 | TetrazoliumSalt | 2.17 | 10.016 | 0
Polystyrene | Sphere | NH2 | Commercial | 100 | 99.33 | 158.28 | 45.8 | 4.2 | HeLa | H | Cervix | Epithelial | Adult | L | 48 | 50 | CCK-8 | TetrazoliumSalt | 2.17 | 21.127 | 0
Polystyrene | Sphere | NH2 | Commercial | 500 | 450.2 | 158.28 | 37.9 | 5.6 | HeLa | H | Cervix | Epithelial | Adult | L | 48 | 50 | CCK-8 | TetrazoliumSalt | 2.17 | 38.654 | 0
Polystyrene | Sphere | NH2 | Commercial | 50 | 61.45 | 158.28 | 36.6 | 3.6 | HeLa | H | Cervix | Epithelial | Adult | L | 72 | 50 | CCK-8 | TetrazoliumSalt | 2.17 | 1.5649 | 0
Polystyrene | Sphere | NH2 | Commercial | 100 | 99.33 | 158.28 | 45.8 | 4.2 | HeLa | H | Cervix | Epithelial | Adult | L | 72 | 50 | CCK-8 | TetrazoliumSalt | 2.17 | 10.016 | 0
Polystyrene | Sphere | NH2 | Commercial | 500 | 450.2 | 158.28 | 37.9 | 5.6 | HeLa | H | Cervix | Epithelial | Adult | L | 72 | 50 | CCK-8 | TetrazoliumSalt | 2.17 | 6.4163 | 0
Polystyrene | Sphere | COOH | Commercial | 50 | 57.14 | 158.28 | -9 | -23.6 | HeLa | H | Cervix | Epithelial | Adult | L | 24 | 5 | CCK-8 | TetrazoliumSalt | 2.17 | 99.055 | 0
Polystyrene | Sphere | COOH | Commercial | 100 | 124.4 | 158.28 | -34 | -23.7 | HeLa | H | Cervix | Epithelial | Adult | L | 24 | 5 | CCK-8 | TetrazoliumSalt | 2.17 | 97.165 | 0
Polystyrene | Sphere | COOH | Commercial | 500 | 465.3 | 158.28 | -38.5 | -21.9 | HeLa | H | Cervix | Epithelial | Adult | L | 24 | 5 | CCK-8 | TetrazoliumSalt | 2.17 | 97.165 | 0
Polystyrene | Sphere | COOH | Commercial | 50 | 57.14 | 158.28 | -9 | -23.6 | HeLa | H | Cervix | Epithelial | Adult | L | 48 | 5 | CCK-8 | TetrazoliumSalt | 2.17 | 105.98 | 0
Polystyrene | Sphere | COOH | Commercial | 100 | 124.4 | 158.28 | -34 | -23.7 | HeLa | H | Cervix | Epithelial | Adult | L | 48 | 5 | CCK-8 | TetrazoliumSalt | 2.17 | 102.2 | 0
Polystyrene | Sphere | COOH | Commercial | 500 | 465.3 | 158.28 | -38.5 | -21.9 | HeLa | H | Cervix | Epithelial | Adult | L | 48 | 5 | CCK-8 | TetrazoliumSalt | 2.17 | 105.35 | 0
Polystyrene | Sphere | COOH | Commercial | 50 | 57.14 | 158.28 | -9 | -23.6 | HeLa | H | Cervix | Epithelial | Adult | L | 72 | 5 | CCK-8 | TetrazoliumSalt | 2.17 | 102.52 | 0
Polystyrene | Sphere | COOH | Commercial | 100 | 124.4 | 158.28 | -34 | -23.7 | HeLa | H | Cervix | Epithelial | Adult | L | 72 | 5 | CCK-8 | TetrazoliumSalt | 2.17 | 103.31 | 0
Polystyrene | Sphere | COOH | Commercial | 500 | 465.3 | 158.28 | -38.5 | -21.9 | HeLa | H | Cervix | Epithelial | Adult | L | 72 | 5 | CCK-8 | TetrazoliumSalt | 2.17 | 105.35 | 0
Polystyrene | Sphere | COOH | Commercial | 50 | 57.14 | 158.28 | -9 | -23.6 | HeLa | H | Cervix | Epithelial | Adult | L | 24 | 50 | CCK-8 | TetrazoliumSalt | 2.17 | 99.073 | 0
Polystyrene | Sphere | COOH | Commercial | 100 | 124.4 | 158.28 | -34 | -23.7 | HeLa | H | Cervix | Epithelial | Adult | L | 24 | 50 | CCK-8 | TetrazoliumSalt | 2.17 | 99.536 | 0
Polystyrene | Sphere | COOH | Commercial | 500 | 465.3 | 158.28 | -38.5 | -21.9 | HeLa | H | Cervix | Epithelial | Adult | L | 24 | 50 | CCK-8 | TetrazoliumSalt | 2.17 | 97.527 | 0
Polystyrene | Sphere | COOH | Commercial | 50 | 57.14 | 158.28 | -9 | -23.6 | HeLa | H | Cervix | Epithelial | Adult | L | 48 | 50 | CCK-8 | TetrazoliumSalt | 2.17 | 97.836 | 0
Polystyrene | Sphere | COOH | Commercial | 100 | 124.4 | 158.28 | -34 | -23.7 | HeLa | H | Cervix | Epithelial | Adult | L | 48 | 50 | CCK-8 | TetrazoliumSalt | 2.17 | 99.073 | 0
Polystyrene | Sphere | COOH | Commercial | 500 | 465.3 | 158.28 | -38.5 | -21.9 | HeLa | H | Cervix | Epithelial | Adult | L | 48 | 50 | CCK-8 | TetrazoliumSalt | 2.17 | 96.291 | 0
Polystyrene | Sphere | COOH | Commercial | 50 | 57.14 | 158.28 | -9 | -23.6 | HeLa | H | Cervix | Epithelial | Adult | L | 72 | 50 | CCK-8 | TetrazoliumSalt | 2.17 | 98.609 | 0
Polystyrene | Sphere | COOH | Commercial | 100 | 124.4 | 158.28 | -34 | -23.7 | HeLa | H | Cervix | Epithelial | Adult | L | 72 | 50 | CCK-8 | TetrazoliumSalt | 2.17 | 102.16 | 0
Polystyrene | Sphere | COOH | Commercial | 500 | 465.3 | 158.28 | -38.5 | -21.9 | HeLa | H | Cervix | Epithelial | Adult | L | 72 | 50 | CCK-8 | TetrazoliumSalt | 2.17 | 99.845 | 0
Polystyrene | Sphere | NH2 | Commercial | 50 | 61.45 | 158.28 | 36.6 | 3.7 | NIH3T3 | A | Embryo | Fibroblast | Embryonic | L | 24 | 5 | CCK-8 | TetrazoliumSalt | 2.17 | 77.165 | 0
Polystyrene | Sphere | NH2 | Commercial | 100 | 99.33 | 158.28 | 45.8 | 4.2 | NIH3T3 | A | Embryo | Fibroblast | Embryonic | L | 24 | 5 | CCK-8 | TetrazoliumSalt | 2.17 | 90.551 | 0
Polystyrene | Sphere | NH2 | Commercial | 500 | 450.2 | 158.28 | 37.9 | 5.6 | NIH3T3 | A | Embryo | Fibroblast | Embryonic | L | 24 | 5 | CCK-8 | TetrazoliumSalt | 2.17 | 109.13 | 0
Polystyrene | Sphere | NH2 | Commercial | 50 | 61.45 | 158.28 | 36.6 | 3.7 | NIH3T3 | A | Embryo | Fibroblast | Embryonic | L | 48 | 5 | CCK-8 | TetrazoliumSalt | 2.17 | 43.937 | 0
Polystyrene | Sphere | NH2 | Commercial | 100 | 99.33 | 158.28 | 45.8 | 4.2 | NIH3T3 | A | Embryo | Fibroblast | Embryonic | L | 48 | 5 | CCK-8 | TetrazoliumSalt | 2.17 | 61.417 | 0
Polystyrene | Sphere | NH2 | Commercial | 500 | 450.2 | 158.28 | 37.9 | 5.6 | NIH3T3 | A | Embryo | Fibroblast | Embryonic | L | 48 | 5 | CCK-8 | TetrazoliumSalt | 2.17 | 58.268 | 0
Polystyrene | Sphere | NH2 | Commercial | 50 | 61.45 | 158.28 | 36.6 | 3.7 | NIH3T3 | A | Embryo | Fibroblast | Embryonic | L | 72 | 5 | CCK-8 | TetrazoliumSalt | 2.17 | 7.4016 | 0
Polystyrene | Sphere | NH2 | Commercial | 100 | 99.33 | 158.28 | 45.8 | 4.2 | NIH3T3 | A | Embryo | Fibroblast | Embryonic | L | 72 | 5 | CCK-8 | TetrazoliumSalt | 2.17 | 20.315 | 0
Polystyrene | Sphere | NH2 | Commercial | 500 | 450.2 | 158.28 | 37.9 | 5.6 | NIH3T3 | A | Embryo | Fibroblast | Embryonic | L | 72 | 5 | CCK-8 | TetrazoliumSalt | 2.17 | 20.787 | 0
Polystyrene | Sphere | NH2 | Commercial | 50 | 61.45 | 158.28 | 36.6 | 3.7 | NIH3T3 | A | Embryo | Fibroblast | Embryonic | L | 24 | 50 | CCK-8 | TetrazoliumSalt | 2.17 | 0 | 0
Polystyrene | Sphere | NH2 | Commercial | 100 | 99.33 | 158.28 | 45.8 | 4.2 | NIH3T3 | A | Embryo | Fibroblast | Embryonic | L | 24 | 50 | CCK-8 | TetrazoliumSalt | 2.17 | 17.638 | 0
Polystyrene | Sphere | NH2 | Commercial | 500 | 450.2 | 158.28 | 37.9 | 5.6 | NIH3T3 | A | Embryo | Fibroblast | Embryonic | L | 24 | 50 | CCK-8 | TetrazoliumSalt | 2.17 | 3.8344 | 0
Polystyrene | Sphere | NH2 | Commercial | 50 | 61.45 | 158.28 | 36.6 | 3.7 | NIH3T3 | A | Embryo | Fibroblast | Embryonic | L | 48 | 50 | CCK-8 | TetrazoliumSalt | 2.17 | 0 | 0
Polystyrene | Sphere | NH2 | Commercial | 100 | 99.33 | 158.28 | 45.8 | 4.2 | NIH3T3 | A | Embryo | Fibroblast | Embryonic | L | 48 | 50 | CCK-8 | TetrazoliumSalt | 2.17 | 3.0675 | 0
Polystyrene | Sphere | NH2 | Commercial | 500 | 450.2 | 158.28 | 37.9 | 5.6 | NIH3T3 | A | Embryo | Fibroblast | Embryonic | L | 48 | 50 | CCK-8 | TetrazoliumSalt | 2.17 | 6.7485 | 0
Polystyrene | Sphere | NH2 | Commercial | 50 | 61.45 | 158.28 | 36.6 | 3.7 | NIH3T3 | A | Embryo | Fibroblast | Embryonic | L | 72 | 50 | CCK-8 | TetrazoliumSalt | 2.17 | 0 | 0
Polystyrene | Sphere | NH2 | Commercial | 100 | 99.33 | 158.28 | 45.8 | 4.2 | NIH3T3 | A | Embryo | Fibroblast | Embryonic | L | 72 | 50 | CCK-8 | TetrazoliumSalt | 2.17 | 0.46012 | 0
Polystyrene | Sphere | NH2 | Commercial | 500 | 450.2 | 158.28 | 37.9 | 5.6 | NIH3T3 | A | Embryo | Fibroblast | Embryonic | L | 72 | 50 | CCK-8 | TetrazoliumSalt | 2.17 | 0.92025 | 0
Polystyrene | Sphere | COOH | Commercial | 50 | 57.14 | 158.28 | -9 | -23.6 | NIH3T3 | A | Embryo | Fibroblast | Embryonic | L | 24 | 5 | CCK-8 | TetrazoliumSalt | 2.17 | 102.43 | 0
Polystyrene | Sphere | COOH | Commercial | 100 | 124.4 | 158.28 | -34 | -23.7 | NIH3T3 | A | Embryo | Fibroblast | Embryonic | L | 24 | 5 | CCK-8 | TetrazoliumSalt | 2.17 | 97.568 | 0
Polystyrene | Sphere | COOH | Commercial | 500 | 465.3 | 158.28 | -38.5 | -21.9 | NIH3T3 | A | Embryo | Fibroblast | Embryonic | L | 24 | 5 | CCK-8 | TetrazoliumSalt | 2.17 | 110.49 | 0
Polystyrene | Sphere | COOH | Commercial | 50 | 57.14 | 158.28 | -9 | -23.6 | NIH3T3 | A | Embryo | Fibroblast | Embryonic | L | 48 | 5 | CCK-8 | TetrazoliumSalt | 2.17 | 89.818 | 0
Polystyrene | Sphere | COOH | Commercial | 100 | 124.4 | 158.28 | -34 | -23.7 | NIH3T3 | A | Embryo | Fibroblast | Embryonic | L | 48 | 5 | CCK-8 | TetrazoliumSalt | 2.17 | 84.498 | 0
Polystyrene | Sphere | COOH | Commercial | 500 | 465.3 | 158.28 | -38.5 | -21.9 | NIH3T3 | A | Embryo | Fibroblast | Embryonic | L | 48 | 5 | CCK-8 | TetrazoliumSalt | 2.17 | 86.93 | 0
Polystyrene | Sphere | COOH | Commercial | 50 | 57.14 | 158.28 | -9 | -23.6 | NIH3T3 | A | Embryo | Fibroblast | Embryonic | L | 72 | 5 | CCK-8 | TetrazoliumSalt | 2.17 | 113.83 | 0
Polystyrene | Sphere | COOH | Commercial | 100 | 124.4 | 158.28 | -34 | -23.7 | NIH3T3 | A | Embryo | Fibroblast | Embryonic | L | 72 | 5 | CCK-8 | TetrazoliumSalt | 2.17 | 91.033 | 0
Polystyrene | Sphere | COOH | Commercial | 500 | 465.3 | 158.28 | -38.5 | -21.9 | NIH3T3 | A | Embryo | Fibroblast | Embryonic | L | 72 | 5 | CCK-8 | TetrazoliumSalt | 2.17 | 99.088 | 0
Polystyrene | Sphere | COOH | Commercial | 50 | 57.14 | 158.28 | -9 | -23.6 | NIH3T3 | A | Embryo | Fibroblast | Embryonic | L | 24 | 50 | CCK-8 | TetrazoliumSalt | 2.17 | 117.37 | 0
Polystyrene | Sphere | COOH | Commercial | 100 | 124.4 | 158.28 | -34 | -23.7 | NIH3T3 | A | Embryo | Fibroblast | Embryonic | L | 24 | 50 | CCK-8 | TetrazoliumSalt | 2.17 | 83.234 | 0
Polystyrene | Sphere | COOH | Commercial | 500 | 465.3 | 158.28 | -38.5 | -21.9 | NIH3T3 | A | Embryo | Fibroblast | Embryonic | L | 24 | 50 | CCK-8 | TetrazoliumSalt | 2.17 | 85.629 | 0
Polystyrene | Sphere | COOH | Commercial | 50 | 57.14 | 158.28 | -9 | -23.6 | NIH3T3 | A | Embryo | Fibroblast | Embryonic | L | 48 | 50 | CCK-8 | TetrazoliumSalt | 2.17 | 106.89 | 0
Polystyrene | Sphere | COOH | Commercial | 100 | 124.4 | 158.28 | -34 | -23.7 | NIH3T3 | A | Embryo | Fibroblast | Embryonic | L | 48 | 50 | CCK-8 | TetrazoliumSalt | 2.17 | 66.467 | 0
Polystyrene | Sphere | COOH | Commercial | 500 | 465.3 | 158.28 | -38.5 | -21.9 | NIH3T3 | A | Embryo | Fibroblast | Embryonic | L | 48 | 50 | CCK-8 | TetrazoliumSalt | 2.17 | 66.916 | 0
Polystyrene | Sphere | COOH | Commercial | 50 | 57.14 | 158.28 | -9 | -23.6 | NIH3T3 | A | Embryo | Fibroblast | Embryonic | L | 72 | 50 | CCK-8 | TetrazoliumSalt | 2.17 | 110.03 | 0
Polystyrene | Sphere | COOH | Commercial | 100 | 124.4 | 158.28 | -34 | -23.7 | NIH3T3 | A | Embryo | Fibroblast | Embryonic | L | 72 | 50 | CCK-8 | TetrazoliumSalt | 2.17 | 54.641 | 0
Polystyrene | Sphere | COOH | Commercial | 500 | 465.3 | 158.28 | -38.5 | -21.9 | NIH3T3 | A | Embryo | Fibroblast | Embryonic | L | 72 | 50 | CCK-8 | TetrazoliumSalt | 2.17 | 57.036 | 0
ZnO | Sphere | None | Commercial | 20 | 243.7 | 37.77 | -8.23 | -11.7 | HepG2 | H | Liver | Epithelial | Adult | L | 24 | 4 | MTT | TetrazoliumSalt | 2.88 | 98.097 | 1
ZnO | Sphere | None | Commercial | 20 | 243.7 | 37.77 | -8.23 | -11.7 | HepG2 | H | Liver | Epithelial | Adult | L | 24 | 8 | MTT | TetrazoliumSalt | 2.88 | 87.408 | 1
ZnO | Sphere | None | Commercial | 20 | 243.7 | 37.77 | -8.23 | -11.7 | HepG2 | H | Liver | Epithelial | Adult | L | 24 | 16 | MTT | TetrazoliumSalt | 2.88 | 68.96 | 1
ZnO | Sphere | None | Commercial | 20 | 243.7 | 37.77 | -8.23 | -11.7 | HepG2 | H | Liver | Epithelial | Adult | L | 24 | 40 | MTT | TetrazoliumSalt | 2.88 | 40.556 | 1
ZnO | Sphere | None | Commercial | 20 | 243.7 | 37.77 | -8.23 | -11.7 | HepG2 | H | Liver | Epithelial | Adult | L | 24 | 80 | MTT | TetrazoliumSalt | 2.88 | 24.89 | 1
ZnO | Sphere | None | Commercial | 20 | 243.7 | 37.77 | -8.23 | -11.7 | HepG2 | H | Liver | Epithelial | Adult | L | 24 | 160 | MTT | TetrazoliumSalt | 2.88 | 21.669 | 1
ZnO | Sphere | None | Commercial | 90 | 243.7 | 102.2 | -8.23 | -11.7 | HepG2 | H | Liver | Epithelial | Adult | L | 24 | 4 | MTT | TetrazoliumSalt | 2.88 | 99.56 | 1
ZnO | Sphere | None | Commercial | 90 | 243.7 | 102.2 | -8.23 | -11.7 | HepG2 | H | Liver | Epithelial | Adult | L | 24 | 8 | MTT | TetrazoliumSalt | 2.88 | 95.748 | 1
ZnO | Sphere | None | Commercial | 90 | 243.7 | 102.2 | -8.23 | -11.7 | HepG2 | H | Liver | Epithelial | Adult | L | 24 | 16 | MTT | TetrazoliumSalt | 2.88 | 79.912 | 1
ZnO | Sphere | None | Commercial | 90 | 243.7 | 102.2 | -8.23 | -11.7 | HepG2 | H | Liver | Epithelial | Adult | L | 24 | 40 | MTT | TetrazoliumSalt | 2.88 | 48.68 | 1
ZnO | Sphere | None | Commercial | 90 | 243.7 | 102.2 | -8.23 | -11.7 | HepG2 | H | Liver | Epithelial | Adult | L | 24 | 80 | MTT | TetrazoliumSalt | 2.88 | 29.472 | 1
ZnO | Sphere | None | Commercial | 90 | 243.7 | 102.2 | -8.23 | -11.7 | HepG2 | H | Liver | Epithelial | Adult | L | 24 | 160 | MTT | TetrazoliumSalt | 2.88 | 23.607 | 1
ZnO | Sphere | None | Commercial | 200 | 243.7 | 222 | -8.23 | -11.7 | HepG2 | H | Liver | Epithelial | Adult | L | 24 | 4 | MTT | TetrazoliumSalt | 2.88 | 99.854 | 1
ZnO | Sphere | None | Commercial | 200 | 243.7 | 222 | -8.23 | -11.7 | HepG2 | H | Liver | Epithelial | Adult | L | 24 | 8 | MTT | TetrazoliumSalt | 2.88 | 92.982 | 1
ZnO | Sphere | None | Commercial | 200 | 243.7 | 222 | -8.23 | -11.7 | HepG2 | H | Liver | Epithelial | Adult | L | 24 | 16 | MTT | TetrazoliumSalt | 2.88 | 80.994 | 1
ZnO | Sphere | None | Commercial | 200 | 243.7 | 222 | -8.23 | -11.7 | HepG2 | H | Liver | Epithelial | Adult | L | 24 | 40 | MTT | TetrazoliumSalt | 2.88 | 63.596 | 1
ZnO | Sphere | None | Commercial | 200 | 243.7 | 222 | -8.23 | -11.7 | HepG2 | H | Liver | Epithelial | Adult | L | 24 | 80 | MTT | TetrazoliumSalt | 2.88 | 60.234 | 1
ZnO | Sphere | None | Commercial | 200 | 243.7 | 222 | -8.23 | -11.7 | HepG2 | H | Liver | Epithelial | Adult | L | 24 | 160 | MTT | TetrazoliumSalt | 2.88 | 57.018 | 1
SiO2 | Sphere | None | Commercial | 15 | 37.82 | 14.6 | -38.1 | -59.7 | HaCat | H | Skin | Keratinocyte | Adult | L | 24 | 5 | CCK-8 | TetrazoliumSalt | 2.17 | 89.58 | 1
SiO2 | Sphere | None | Commercial | 30 | 37.82 | 20.4 | -38.1 | -63.31 | HaCat | H | Skin | Keratinocyte | Adult | L | 24 | 5 | CCK-8 | TetrazoliumSalt | 2.17 | 94.698 | 1
SiO2 | Sphere | None | Commercial | 100 | 37.82 | 169.2 | -38.1 | -14.37 | HaCat | H | Skin | Keratinocyte | Adult | L | 24 | 5 | CCK-8 | TetrazoliumSalt | 2.17 | 98.355 | 1
SiO2 | Sphere | None | Commercial | 15 | 37.82 | 14.6 | -38.1 | -59.7 | HaCat | H | Skin | Keratinocyte | Adult | L | 24 | 10 | CCK-8 | TetrazoliumSalt | 2.17 | 85.192 | 1
SiO2 | Sphere | None | Commercial | 30 | 37.82 | 20.4 | -38.1 | -63.31 | HaCat | H | Skin | Keratinocyte | Adult | L | 24 | 10 | CCK-8 | TetrazoliumSalt | 2.17 | 91.59 | 1
SiO2 | Sphere | None | Commercial | 100 | 37.82 | 169.2 | -38.1 | -14.37 | HaCat | H | Skin | Keratinocyte | Adult | L | 24 | 10 | CCK-8 | TetrazoliumSalt | 2.17 | 94.15 | 1
SiO2 | Sphere | None | Commercial | 15 | 37.82 | 14.6 | -38.1 | -59.7 | HaCat | H | Skin | Keratinocyte | Adult | L | 24 | 20 | CCK-8 | TetrazoliumSalt | 2.17 | 30.713 | 1
SiO2 | Sphere | None | Commercial | 30 | 37.82 | 20.4 | -38.1 | -63.31 | HaCat | H | Skin | Keratinocyte | Adult | L | 24 | 20 | CCK-8 | TetrazoliumSalt | 2.17 | 74.771 | 1
SiO2 | Sphere | None | Commercial | 100 | 37.82 | 169.2 | -38.1 | -14.37 | HaCat | H | Skin | Keratinocyte | Adult | L | 24 | 20 | CCK-8 | TetrazoliumSalt | 2.17 | 93.967 | 1
SiO2 | Sphere | None | Commercial | 15 | 37.82 | 14.6 | -38.1 | -59.7 | HaCat | H | Skin | Keratinocyte | Adult | L | 24 | 40 | CCK-8 | TetrazoliumSalt | 2.17 | 20.841 | 1
SiO2 | Sphere | None | Commercial | 30 | 37.82 | 20.4 | -38.1 | -63.31 | HaCat | H | Skin | Keratinocyte | Adult | L | 24 | 40 | CCK-8 | TetrazoliumSalt | 2.17 | 22.121 | 1
SiO2 | Sphere | None | Commercial | 100 | 37.82 | 169.2 | -38.1 | -14.37 | HaCat | H | Skin | Keratinocyte | Adult | L | 24 | 40 | CCK-8 | TetrazoliumSalt | 2.17 | 28.702 | 1
SiO2 | Sphere | None | Commercial | 15 | 37.82 | 14.6 | -38.1 | -59.7 | HaCat | H | Skin | Keratinocyte | Adult | L | 24 | 50 | CCK-8 | TetrazoliumSalt | 2.17 | 10.238 | 1
SiO2 | Sphere | None | Commercial | 30 | 37.82 | 20.4 | -38.1 | -63.31 | HaCat | H | Skin | Keratinocyte | Adult | L | 24 | 50 | CCK-8 | TetrazoliumSalt | 2.17 | 19.927 | 1
SiO2 | Sphere | None | Commercial | 100 | 37.82 | 169.2 | -38.1 | -14.37 | HaCat | H | Skin | Keratinocyte | Adult | L | 24 | 50 | CCK-8 | TetrazoliumSalt | 2.17 | 20.841 | 1
SiO2 | Sphere | None | Commercial | 15 | 37.82 | 14.6 | -38.1 | -59.7 | HaCat | H | Skin | Keratinocyte | Adult | L | 24 | 60 | CCK-8 | TetrazoliumSalt | 2.17 | 7.8611 | 1
SiO2 | Sphere | None | Commercial | 30 | 37.82 | 20.4 | -38.1 | -63.31 | HaCat | H | Skin | Keratinocyte | Adult | L | 24 | 60 | CCK-8 | TetrazoliumSalt | 2.17 | 16.453 | 1
SiO2 | Sphere | None | Commercial | 100 | 37.82 | 169.2 | -38.1 | -14.37 | HaCat | H | Skin | Keratinocyte | Adult | L | 24 | 60 | CCK-8 | TetrazoliumSalt | 2.17 | 17.185 | 1
SiO2 | Sphere | None | Commercial | 15 | 37.82 | 14.6 | -38.1 | -59.7 | HaCat | H | Skin | Keratinocyte | Adult | L | 24 | 80 | CCK-8 | TetrazoliumSalt | 2.17 | 7.6782 | 1
SiO2 | Sphere | None | Commercial | 30 | 37.82 | 20.4 | -38.1 | -63.31 | HaCat | H | Skin | Keratinocyte | Adult | L | 24 | 80 | CCK-8 | TetrazoliumSalt | 2.17 | 10.969 | 1
SiO2 | Sphere | None | Commercial | 100 | 37.82 | 169.2 | -38.1 | -14.37 | HaCat | H | Skin | Keratinocyte | Adult | L | 24 | 80 | CCK-8 | TetrazoliumSalt | 2.17 | 11.335 | 1
SiO2 | Sphere | None | Commercial | 15 | 37.82 | 14.6 | -38.1 | -59.7 | HaCat | H | Skin | Keratinocyte | Adult | L | 24 | 100 | CCK-8 | TetrazoliumSalt | 2.17 | 7.4954 | 1
SiO2 | Sphere | None | Commercial | 30 | 37.82 | 20.4 | -38.1 | -63.31 | HaCat | H | Skin | Keratinocyte | Adult | L | 24 | 100 | CCK-8 | TetrazoliumSalt | 2.17 | 7.6782 | 1
SiO2 | Sphere | None | Commercial | 100 | 37.82 | 169.2 | -38.1 | -14.37 | HaCat | H | Skin | Keratinocyte | Adult | L | 24 | 100 | CCK-8 | TetrazoliumSalt | 2.17 | 9.5064 | 1
Au | Sphere | Citrate | Chemical Reduction | 14.5 | 4.9 | 206.7 | -158 | -23.76 | PBMC | H | Blood | Lymphoblast | Adult | P | 24 | 15 | MTT | TetrazoliumSalt | 2.17 | 71.03 | 1
Au | Sphere | CyA | Chemical Reduction | 6.5 | 8 | 206.7 | 88 | -23.76 | PBMC | H | Blood | Lymphoblast | Adult | P | 24 | 15 | MTT | TetrazoliumSalt | 2.17 | 75.567 | 1
Au | Sphere | GSH | Chemical Reduction | 3.8 | 3.6 | 206.7 | -140 | -23.76 | PBMC | H | Blood | Lymphoblast | Adult | P | 24 | 15 | MTT | TetrazoliumSalt | 2.17 | 72.251 | 1
Au | Sphere | Citrate | Chemical Reduction | 7 | 6.9 | 206.7 | -99 | -23.76 | PBMC | H | Blood | Lymphoblast | Adult | P | 24 | 15 | MTT | TetrazoliumSalt | 2.17 | 83.072 | 1
Au | Sphere | Citrate | Chemical Reduction | 14.5 | 4.9 | 206.7 | -158 | -23.76 | PBMC | H | Blood | Lymphoblast | Adult | P | 24 | 1.5 | MTT | TetrazoliumSalt | 2.17 | 87.053 | 1
Au | Sphere | CyA | Chemical Reduction | 6.5 | 8 | 206.7 | 88 | -23.76 | PBMC | H | Blood | Lymphoblast | Adult | P | 24 | 1.5 | MTT | TetrazoliumSalt | 2.17 | 99.319 | 1
Au | Sphere | GSH | Chemical Reduction | 3.8 | 3.6 | 206.7 | -140 | -23.76 | PBMC | H | Blood | Lymphoblast | Adult | P | 24 | 1.5 | MTT | TetrazoliumSalt | 2.17 | 102.21 | 1
Au | Sphere | Citrate | Chemical Reduction | 7 | 6.9 | 206.7 | -99 | -23.76 | PBMC | H | Blood | Lymphoblast | Adult | P | 24 | 1.5 | MTT | TetrazoliumSalt | 2.17 | 85.349 | 1
Au | Sphere | Citrate | Chemical Reduction | 14.5 | 4.9 | 206.7 | -158 | -23.76 | Jurkat | H | Blood | Lymphoblast | Adult | L | 24 | 15 | MTT | TetrazoliumSalt | 2.17 | 93.309 | 1
Au | Sphere | CyA | Chemical Reduction | 6.5 | 8 | 206.7 | 88 | -23.76 | Jurkat | H | Blood | Lymphoblast | Adult | L | 24 | 15 | MTT | TetrazoliumSalt | 2.17 | 83.457 | 1
Au | Sphere | GSH | Chemical Reduction | 3.8 | 3.6 | 206.7 | -140 | -23.76 | Jurkat | H | Blood | Lymphoblast | Adult | L | 24 | 15 | MTT | TetrazoliumSalt | 2.17 | 47.026 | 1
Au | Sphere | Citrate | Chemical Reduction | 7 | 6.9 | 206.7 | -99 | -23.76 | Jurkat | H | Blood | Lymphoblast | Adult | L | 24 | 15 | MTT | TetrazoliumSalt | 2.17 | 56.506 | 1
Au | Sphere | Citrate | Chemical Reduction | 14.5 | 4.9 | 206.7 | -158 | -23.76 | Jurkat | H | Blood | Lymphoblast | Adult | L | 24 | 1.5 | MTT | TetrazoliumSalt | 2.17 | 99.13 | 1
Au | Sphere | CyA | Chemical Reduction | 6.5 | 8 | 206.7 | 88 | -23.76 | Jurkat | H | Blood | Lymphoblast | Adult | L | 24 | 1.5 | MTT | TetrazoliumSalt | 2.17 | 94.261 | 1
Au | Sphere | GSH | Chemical Reduction | 3.8 | 3.6 | 206.7 | -140 | -23.76 | Jurkat | H | Blood | Lymphoblast | Adult | L | 24 | 1.5 | MTT | TetrazoliumSalt | 2.17 | 89.391 | 1
Au | Sphere | Citrate | Chemical Reduction | 7 | 6.9 | 206.7 | -99 | -23.76 | Jurkat | H | Blood | Lymphoblast | Adult | L | 24 | 1.5 | MTT | TetrazoliumSalt | 2.17 | 89.391 | 1
Au | Sphere | None | Commercial | 5 | 41.5 | 13.5 | -10.33 | -5.88 | HepG2 | H | Liver | Epithelial | Adult | L | 72 | 1.67 | MTT | TetrazoliumSalt | 2.17 | 102.43 | 1
Au | Sphere | None | Commercial | 5 | 41.5 | 13.5 | -10.33 | -5.88 | HepG2 | H | Liver | Epithelial | Adult | L | 72 | 2.5 | MTT | TetrazoliumSalt | 2.17 | 109.53 | 1
Au | Sphere | None | Commercial | 5 | 41.5 | 13.5 | -10.33 | -5.88 | HepG2 | H | Liver | Epithelial | Adult | L | 72 | 5 | MTT | TetrazoliumSalt | 2.17 | 116.63 | 1
Au | Sphere | None | Commercial | 5 | 41.5 | 13.5 | -10.33 | -5.88 | HepG2 | H | Liver | Epithelial | Adult | L | 72 | 6.25 | MTT | TetrazoliumSalt | 2.17 | 106.09 | 1
Au | Sphere | None | Commercial | 5 | 41.5 | 13.5 | -10.33 | -5.88 | HepG2 | H | Liver | Epithelial | Adult | L | 72 | 12.5 | MTT | TetrazoliumSalt | 2.17 | 81.47 | 1
Au | Sphere | None | Commercial | 20 | 41.5 | 26.5 | -4.58 | -4.46 | HepG2 | H | Liver | Epithelial | Adult | L | 72 | 1.67 | MTT | TetrazoliumSalt | 2.17 | 98.377 | 1
Au | Sphere | None | Commercial | 20 | 41.5 | 26.5 | -4.58 | -4.46 | HepG2 | H | Liver | Epithelial | Adult | L | 72 | 2.5 | MTT | TetrazoliumSalt | 2.17 | 101.01 | 1
Au | Sphere | None | Commercial | 20 | 41.5 | 26.5 | -4.58 | -4.46 | HepG2 | H | Liver | Epithelial | Adult | L | 72 | 5 | MTT | TetrazoliumSalt | 2.17 | 106.49 | 1
Au | Sphere | None | Commercial | 20 | 41.5 | 26.5 | -4.58 | -4.46 | HepG2 | H | Liver | Epithelial | Adult | L | 72 | 6.25 | MTT | TetrazoliumSalt | 2.17 | 107.91 | 1
Au | Sphere | None | Commercial | 20 | 41.5 | 26.5 | -4.58 | -4.46 | HepG2 | H | Liver | Epithelial | Adult | L | 72 | 12.5 | MTT | TetrazoliumSalt | 2.17 | 98.377 | 1
Au | Sphere | None | Commercial | 50 | 41.5 | 57 | -12.32 | -9.84 | HepG2 | H | Liver | Epithelial | Adult | L | 72 | 1.67 | MTT | TetrazoliumSalt | 2.17 | 102.43 | 1
Au | Sphere | None | Commercial | 50 | 41.5 | 57 | -12.32 | -9.84 | HepG2 | H | Liver | Epithelial | Adult | L | 72 | 2.5 | MTT | TetrazoliumSalt | 2.17 | 102.43 | 1
Au | Sphere | None | Commercial | 50 | 41.5 | 57 | -12.32 | -9.84 | HepG2 | H | Liver | Epithelial | Adult | L | 72 | 5 | MTT | TetrazoliumSalt | 2.17 | 102.03 | 1
Au | Sphere | None | Commercial | 50 | 41.5 | 57 | -12.32 | -9.84 | HepG2 | H | Liver | Epithelial | Adult | L | 72 | 6.25 | MTT | TetrazoliumSalt | 2.17 | 98.377 | 1
Au | Sphere | None | Commercial | 50 | 41.5 | 57 | -12.32 | -9.84 | HepG2 | H | Liver | Epithelial | Adult | L | 72 | 12.5 | MTT | TetrazoliumSalt | 2.17 | 96.349 | 1
Au | Sphere | None | Commercial | 5 | 41.5 | 13.5 | -10.33 | -5.88 | L-02 | H | Liver | Epithelial | Embryonic | L | 72 | 1.67 | MTT | TetrazoliumSalt | 2.17 | 73.333 | 1
Au | Sphere | None | Commercial | 5 | 41.5 | 13.5 | -10.33 | -5.88 | L-02 | H | Liver | Epithelial | Embryonic | L | 72 | 2.5 | MTT | TetrazoliumSalt | 2.17 | 33.725 | 1
Au | Sphere | None | Commercial | 5 | 41.5 | 13.5 | -10.33 | -5.88 | L-02 | H | Liver | Epithelial | Embryonic | L | 72 | 5 | MTT | TetrazoliumSalt | 2.17 | 20.784 | 1
Au | Sphere | None | Commercial | 5 | 41.5 | 13.5 | -10.33 | -5.88 | L-02 | H | Liver | Epithelial | Embryonic | L | 72 | 6.25 | MTT | TetrazoliumSalt | 2.17 | 10 | 1
Au | Sphere | None | Commercial | 5 | 41.5 | 13.5 | -10.33 | -5.88 | L-02 | H | Liver | Epithelial | Embryonic | L | 72 | 12.5 | MTT | TetrazoliumSalt | 2.17 | 6.6667 | 1
Au | Sphere | None | Commercial | 20 | 41.5 | 26.5 | -4.58 | -4.46 | L-02 | H | Liver | Epithelial | Embryonic | L | 72 | 1.67 | MTT | TetrazoliumSalt | 2.17 | 92.745 | 1
Au | Sphere | None | Commercial | 20 | 41.5 | 26.5 | -4.58 | -4.46 | L-02 | H | Liver | Epithelial | Embryonic | L | 72 | 2.5 | MTT | TetrazoliumSalt | 2.17 | 92.549 | 1
Au | Sphere | None | Commercial | 20 | 41.5 | 26.5 | -4.58 | -4.46 | L-02 | H | Liver | Epithelial | Embryonic | L | 72 | 5 | MTT | TetrazoliumSalt | 2.17 | 93.137 | 1
Au | Sphere | None | Commercial | 20 | 41.5 | 26.5 | -4.58 | -4.46 | L-02 | H | Liver | Epithelial | Embryonic | L | 72 | 6.25 | MTT | TetrazoliumSalt | 2.17 | 91.569 | 1
Au | Sphere | None | Commercial | 20 | 41.5 | 26.5 | -4.58 | -4.46 | L-02 | H | Liver | Epithelial | Embryonic | L | 72 | 12.5 | MTT | TetrazoliumSalt | 2.17 | 94.706 | 1
Au | Sphere | None | Commercial | 50 | 41.5 | 57 | -12.32 | -9.84 | L-02 | H | Liver | Epithelial | Embryonic | L | 72 | 1.67 | MTT | TetrazoliumSalt | 2.17 | 99.216 | 1
Au | Sphere | None | Commercial | 50 | 41.5 | 57 | -12.32 | -9.84 | L-02 | H | Liver | Epithelial | Embryonic | L | 72 | 2.5 | MTT | TetrazoliumSalt | 2.17 | 96.078 | 1
Au | Sphere | None | Commercial | 50 | 41.5 | 57 | -12.32 | -9.84 | L-02 | H | Liver | Epithelial | Embryonic | L | 72 | 5 | MTT | TetrazoliumSalt | 2.17 | 95.686 | 1
Au | Sphere | None | Commercial | 50 | 41.5 | 57 | -12.32 | -9.84 | L-02 | H | Liver | Epithelial | Embryonic | L | 72 | 6.25 | MTT | TetrazoliumSalt | 2.17 | 96.471 | 1
Au | Sphere | None | Commercial | 50 | 41.5 | 57 | -12.32 | -9.84 | L-02 | H | Liver | Epithelial | Embryonic | L | 72 | 12.5 | MTT | TetrazoliumSalt | 2.17 | 93.137 | 1
Au | Sphere | Citrate | Chemical Reduction | 5 | 41.5 | 206.7 | -24.52 | -23.76 | A549 | H | Lung | Epithelial | Adult | L | 24 | 50 | CCK-8 | TetrazoliumSalt | 2.17 | 99.758 | 1
Au | Sphere | Citrate | Chemical Reduction | 10 | 41.5 | 206.7 | -24.52 | -23.76 | A549 | H | Lung | Epithelial | Adult | L | 24 | 50 | CCK-8 | TetrazoliumSalt | 2.17 | 102.17 | 1
Au | Sphere | Citrate | Chemical Reduction | 20 | 41.5 | 206.7 | -24.52 | -23.76 | A549 | H | Lung | Epithelial | Adult | L | 24 | 50 | CCK-8 | TetrazoliumSalt | 2.17 | 107.97 | 1
Au | Sphere | Citrate | Chemical Reduction | 40 | 41.5 | 206.7 | -24.52 | -23.76 | A549 | H | Lung | Epithelial | Adult | L | 24 | 50 | CCK-8 | TetrazoliumSalt | 2.17 | 113.53 | 1
Au | Sphere | Citrate | Chemical Reduction | 5 | 41.5 | 206.7 | -24.52 | -23.76 | A549 | H | Lung | Epithelial | Adult | L | 48 | 50 | CCK-8 | TetrazoliumSalt | 2.17 | 85.99 | 1
Au | Sphere | Citrate | Chemical Reduction | 10 | 41.5 | 206.7 | -24.52 | -23.76 | A549 | H | Lung | Epithelial | Adult | L | 48 | 50 | CCK-8 | TetrazoliumSalt | 2.17 | 102.17 | 1
Au | Sphere | Citrate | Chemical Reduction | 20 | 41.5 | 206.7 | -24.52 | -23.76 | A549 | H | Lung | Epithelial | Adult | L | 48 | 50 | CCK-8 | TetrazoliumSalt | 2.17 | 105.31 | 1
Au | Sphere | Citrate | Chemical Reduction | 40 | 41.5 | 206.7 | -24.52 | -23.76 | A549 | H | Lung | Epithelial | Adult | L | 48 | 50 | CCK-8 | TetrazoliumSalt | 2.17 | 112.56 | 1
Au | Sphere | Citrate | Chemical Reduction | 5 | 41.5 | 206.7 | -24.52 | -23.76 | A549 | H | Lung | Epithelial | Adult | L | 72 | 50 | CCK-8 | TetrazoliumSalt | 2.17 | 70.29 | 1
Au | Sphere | Citrate | Chemical Reduction | 10 | 41.5 | 206.7 | -24.52 | -23.76 | A549 | H | Lung | Epithelial | Adult | L | 72 | 50 | CCK-8 | TetrazoliumSalt | 2.17 | 100.97 | 1
Au | Sphere | Citrate | Chemical Reduction | 20 | 41.5 | 206.7 | -24.52 | -23.76 | A549 | H | Lung | Epithelial | Adult | L | 72 | 50 | CCK-8 | TetrazoliumSalt | 2.17 | 107.73 | 1
Au | Sphere | Citrate | Chemical Reduction | 40 | 41.5 | 206.7 | -24.52 | -23.76 | A549 | H | Lung | Epithelial | Adult | L | 72 | 50 | CCK-8 | TetrazoliumSalt | 2.17 | 117.63 | 1
Au | Sphere | Citrate | Chemical Reduction | 5 | 41.5 | 206.7 | -24.52 | -23.76 | 95D | H | Lung | Epithelial | Adult | L | 24 | 50 | CCK-8 | TetrazoliumSalt | 2.17 | 62.53 | 1
Au | Sphere | Citrate | Chemical Reduction | 10 | 41.5 | 206.7 | -24.52 | -23.76 | 95D | H | Lung | Epithelial | Adult | L | 24 | 50 | CCK-8 | TetrazoliumSalt | 2.17 | 106.21 | 1
Au | Sphere | Citrate | Chemical Reduction | 20 | 41.5 | 206.7 | -24.52 | -23.76 | 95D | H | Lung | Epithelial | Adult | L | 24 | 50 | CCK-8 | TetrazoliumSalt | 2.17 | 108.59 | 1
Au | Sphere | Citrate | Chemical Reduction | 40 | 41.5 | 206.7 | -24.52 | -23.76 | 95D | H | Lung | Epithelial | Adult | L | 24 | 50 | CCK-8 | TetrazoliumSalt | 2.17 | 108.59 | 1
Au | Sphere | Citrate | Chemical Reduction | 5 | 41.5 | 206.7 | -24.52 | -23.76 | 95D | H | Lung | Epithelial | Adult | L | 48 | 50 | CCK-8 | TetrazoliumSalt | 2.17 | 63.246 | 1
Au | Sphere | Citrate | Chemical Reduction | 10 | 41.5 | 206.7 | -24.52 | -23.76 | 95D | H | Lung | Epithelial | Adult | L | 48 | 50 | CCK-8 | TetrazoliumSalt | 2.17 | 102.63 | 1
Au | Sphere | Citrate | Chemical Reduction | 20 | 41.5 | 206.7 | -24.52 | -23.76 | 95D | H | Lung | Epithelial | Adult | L | 48 | 50 | CCK-8 | TetrazoliumSalt | 2.17 | 107.88 | 1
Au | Sphere | Citrate | Chemical Reduction | 40 | 41.5 | 206.7 | -24.52 | -23.76 | 95D | H | Lung | Epithelial | Adult | L | 48 | 50 | CCK-8 | TetrazoliumSalt | 2.17 | 106.44 | 1
Au | Sphere | Citrate | Chemical Reduction | 5 | 41.5 | 206.7 | -24.52 | -23.76 | 95D | H | Lung | Epithelial | Adult | L | 72 | 50 | CCK-8 | TetrazoliumSalt | 2.17 | 65.394 | 1
Au | Sphere | Citrate | Chemical Reduction | 10 | 41.5 | 206.7 | -24.52 | -23.76 | 95D | H | Lung | Epithelial | Adult | L | 72 | 50 | CCK-8 | TetrazoliumSalt | 2.17 | 99.523 | 1
Au | Sphere | Citrate | Chemical Reduction | 20 | 41.5 | 206.7 | -24.52 | -23.76 | 95D | H | Lung | Epithelial | Adult | L | 72 | 50 | CCK-8 | TetrazoliumSalt | 2.17 | 103.1 | 1
Au | Sphere | Citrate | Chemical Reduction | 40 | 41.5 | 206.7 | -24.52 | -23.76 | 95D | H | Lung | Epithelial | Adult | L | 72 | 50 | CCK-8 | TetrazoliumSalt | 2.17 | 105.49 | 1
Ag | Sphere | None | Commercial | 65 | 182.7 | 65.45 | -30 | -20.67 | A549 | H | Lung | Epithelial | Adult | L | 24 | 25 | MTT | TetrazoliumSalt | 11.8 | 92.269 | 1
Ag | Sphere | None | Commercial | 65 | 182.7 | 65.45 | -30 | -20.67 | A549 | H | Lung | Epithelial | Adult | L | 24 | 50 | MTT | TetrazoliumSalt | 11.8 | 81.345 | 1
Ag | Sphere | None | Commercial | 65 | 182.7 | 65.45 | -30 | -20.67 | A549 | H | Lung | Epithelial | Adult | L | 24 | 100 | MTT | TetrazoliumSalt | 11.8 | 76.975 | 1
Ag | Sphere | None | Commercial | 65 | 182.7 | 65.45 | -30 | -20.67 | A549 | H | Lung | Epithelial | Adult | L | 24 | 200 | MTT | TetrazoliumSalt | 11.8 | 67.563 | 1
Ag | Sphere | None | Commercial | 65 | 182.7 | 65.45 | -30 | -20.67 | A549 | H | Lung | Epithelial | Adult | L | 48 | 25 | MTT | TetrazoliumSalt | 11.8 | 90.588 | 1
Ag | Sphere | None | Commercial | 65 | 182.7 | 65.45 | -30 | -20.67 | A549 | H | Lung | Epithelial | Adult | L | 48 | 50 | MTT | TetrazoliumSalt | 11.8 | 74.286 | 1
Ag | Sphere | None | Commercial | 65 | 182.7 | 65.45 | -30 | -20.67 | A549 | H | Lung | Epithelial | Adult | L | 48 | 100 | MTT | TetrazoliumSalt | 11.8 | 60.168 | 1
Ag | Sphere | None | Commercial | 65 | 182.7 | 65.45 | -30 | -20.67 | A549 | H | Lung | Epithelial | Adult | L | 48 | 200 | MTT | TetrazoliumSalt | 11.8 | 48.235 | 1
ZnO | Rod | None | Commercial | 173.48 | 243.7 | 273.4 | -8.23 | -11.7 | Ana-1 | A | BoneMarrow | Macrophage | Adult | L | 24 | 2.5 | CCK-8 | TetrazoliumSalt | 1.97 | 96.998 | 1
ZnO | Rod | None | Commercial | 173.48 | 243.7 | 273.4 | -8.23 | -11.7 | Ana-1 | A | BoneMarrow | Macrophage | Adult | L | 24 | 5 | CCK-8 | TetrazoliumSalt | 1.97 | 94.934 | 1
ZnO | Rod | None | Commercial | 173.48 | 243.7 | 273.4 | -8.23 | -11.7 | Ana-1 | A | BoneMarrow | Macrophage | Adult | L | 24 | 10 | CCK-8 | TetrazoliumSalt | 1.97 | 88.743 | 1
ZnO | Rod | None | Commercial | 173.48 | 243.7 | 273.4 | -8.23 | -11.7 | Ana-1 | A | BoneMarrow | Macrophage | Adult | L | 24 | 20 | CCK-8 | TetrazoliumSalt | 1.97 | 62.477 | 1
ZnO | Rod | None | Commercial | 173.48 | 243.7 | 273.4 | -8.23 | -11.7 | Ana-1 | A | BoneMarrow | Macrophage | Adult | L | 24 | 40 | CCK-8 | TetrazoliumSalt | 1.97 | 48.593 | 1
ZnO | Rod | None | Commercial | 173.48 | 243.7 | 273.4 | -8.23 | -11.7 | Ana-1 | A | BoneMarrow | Macrophage | Adult | L | 24 | 80 | CCK-8 | TetrazoliumSalt | 1.97 | 35.084 | 1
ZnO | Rod | None | Commercial | 173.48 | 243.7 | 273.4 | -8.23 | -11.7 | Ana-1 | A | BoneMarrow | Macrophage | Adult | L | 24 | 100 | CCK-8 | TetrazoliumSalt | 1.97 | 35.084 | 1
ZnO | Rod | None | Commercial | 60.21 | 243.7 | 273.4 | -8.23 | -11.7 | Ana-1 | A | BoneMarrow | Macrophage | Adult | L | 24 | 2.5 | CCK-8 | TetrazoliumSalt | 1.79 | 96.811 | 1
ZnO | Rod | None | Commercial | 60.21 | 243.7 | 273.4 | -8.23 | -11.7 | Ana-1 | A | BoneMarrow | Macrophage | Adult | L | 24 | 5 | CCK-8 | TetrazoliumSalt | 1.79 | 92.495 | 1
ZnO | Rod | None | Commercial | 60.21 | 243.7 | 273.4 | -8.23 | -11.7 | Ana-1 | A | BoneMarrow | Macrophage | Adult | L | 24 | 10 | CCK-8 | TetrazoliumSalt | 1.79 | 81.614 | 1
ZnO | Rod | None | Commercial | 60.21 | 243.7 | 273.4 | -8.23 | -11.7 | Ana-1 | A | BoneMarrow | Macrophage | Adult | L | 24 | 20 | CCK-8 | TetrazoliumSalt | 1.79 | 68.48 | 1
ZnO | Rod | None | Commercial | 60.21 | 243.7 | 273.4 | -8.23 | -11.7 | Ana-1 | A | BoneMarrow | Macrophage | Adult | L | 24 | 40 | CCK-8 | TetrazoliumSalt | 1.79 | 40.525 | 1
ZnO | Rod | None | Commercial | 60.21 | 243.7 | 273.4 | -8.23 | -11.7 | Ana-1 | A | BoneMarrow | Macrophage | Adult | L | 24 | 80 | CCK-8 | TetrazoliumSalt | 1.79 | 38.837 | 1
ZnO | Rod | None | Commercial | 60.21 | 243.7 | 273.4 | -8.23 | -11.7 | Ana-1 | A | BoneMarrow | Macrophage | Adult | L | 24 | 100 | CCK-8 | TetrazoliumSalt | 1.79 | 36.21 | 1
ZnO | Rod | None | Commercial | 40.44 | 243.7 | 273.4 | -8.23 | -11.7 | Ana-1 | A | BoneMarrow | Macrophage | Adult | L | 24 | 2.5 | CCK-8 | TetrazoliumSalt | 1.75 | 93.996 | 1
ZnO | Rod | None | Commercial | 40.44 | 243.7 | 273.4 | -8.23 | -11.7 | Ana-1 | A | BoneMarrow | Macrophage | Adult | L | 24 | 5 | CCK-8 | TetrazoliumSalt | 1.75 | 90.619 | 1
ZnO | Rod | None | Commercial | 40.44 | 243.7 | 273.4 | -8.23 | -11.7 | Ana-1 | A | BoneMarrow | Macrophage | Adult | L | 24 | 10 | CCK-8 | TetrazoliumSalt | 1.75 | 85.741 | 1
ZnO | Rod | None | Commercial | 40.44 | 243.7 | 273.4 | -8.23 | -11.7 | Ana-1 | A | BoneMarrow | Macrophage | Adult | L | 24 | 20 | CCK-8 | TetrazoliumSalt | 1.75 | 67.167 | 1
ZnO | Rod | None | Commercial | 40.44 | 243.7 | 273.4 | -8.23 | -11.7 | Ana-1 | A | BoneMarrow | Macrophage | Adult | L | 24 | 40 | CCK-8 | TetrazoliumSalt | 1.75 | 40.901 | 1
ZnO | Rod | None | Commercial | 40.44 | 243.7 | 273.4 | -8.23 | -11.7 | Ana-1 | A | BoneMarrow | Macrophage | Adult | L | 24 | 80 | CCK-8 | TetrazoliumSalt | 1.75 | 33.021 | 1
ZnO | Rod | None | Commercial | 40.44 | 243.7 | 273.4 | -8.23 | -11.7 | Ana-1 | A | BoneMarrow | Macrophage | Adult | L | 24 | 100 | CCK-8 | TetrazoliumSalt | 1.75 | 34.522 | 1
ZnO | Sphere | None | Commercial | 18.76 | 243.7 | 273.4 | -8.23 | -11.7 | Ana-1 | A | BoneMarrow | Macrophage | Adult | L | 24 | 2.5 | CCK-8 | TetrazoliumSalt | 2.88 | 90.807 | 1
ZnO | Sphere | None | Commercial | 18.76 | 243.7 | 273.4 | -8.23 | -11.7 | Ana-1 | A | BoneMarrow | Macrophage | Adult | L | 24 | 5 | CCK-8 | TetrazoliumSalt | 2.88 | 83.677 | 1
ZnO | Sphere | None | Commercial | 18.76 | 243.7 | 273.4 | -8.23 | -11.7 | Ana-1 | A | BoneMarrow | Macrophage | Adult | L | 24 | 10 | CCK-8 | TetrazoliumSalt | 2.88 | 79.362 | 1
ZnO | Sphere | None | Commercial | 18.76 | 243.7 | 273.4 | -8.23 | -11.7 | Ana-1 | A | BoneMarrow | Macrophage | Adult | L | 24 | 20 | CCK-8 | TetrazoliumSalt | 2.88 | 67.73 | 1
ZnO | Sphere | None | Commercial | 18.76 | 243.7 | 273.4 | -8.23 | -11.7 | Ana-1 | A | BoneMarrow | Macrophage | Adult | L | 24 | 40 | CCK-8 | TetrazoliumSalt | 2.88 | 36.023 | 1
ZnO | Sphere | None | Commercial | 18.76 | 243.7 | 273.4 | -8.23 | -11.7 | Ana-1 | A | BoneMarrow | Macrophage | Adult | L | 24 | 80 | CCK-8 | TetrazoliumSalt | 2.88 | 29.268 | 1
ZnO | Sphere | None | Commercial | 18.76 | 243.7 | 273.4 | -8.23 | -11.7 | Ana-1 | A | BoneMarrow | Macrophage | Adult | L | 24 | 100 | CCK-8 | TetrazoliumSalt | 2.88 | 24.578 | 1
TiO2 | Sphere | None | Commercial | 15 | 72.3 | 165.5 | -17.6 | -11.5 | HEK293 | H | Kidney | Epithelial | Embryonic | L | 24 | 50 | MTT | TetrazoliumSalt | 2.17 | 92 | 1
TiO2 | Sphere | None | Commercial | 15 | 72.3 | 165.5 | -17.6 | -11.5 | HEK293 | H | Kidney | Epithelial | Embryonic | L | 24 | 100 | MTT | TetrazoliumSalt | 2.17 | 85.4 | 1
TiO2 | Sphere | None | Commercial | 15 | 72.3 | 165.5 | -17.6 | -11.5 | HEK293 | H | Kidney | Epithelial | Embryonic | L | 24 | 200 | MTT | TetrazoliumSalt | 2.17 | 66.4 | 1
TiO2 | Sphere | None | Commercial | 15 | 72.3 | 165.5 | -17.6 | -11.5 | HEK293 | H | Kidney | Epithelial | Embryonic | L | 48 | 50 | MTT | TetrazoliumSalt | 2.17 | 85.2 | 1
TiO2 | Sphere | None | Commercial | 15 | 72.3 | 165.5 | -17.6 | -11.5 | HEK293 | H | Kidney | Epithelial | Embryonic | L | 48 | 100 | MTT | TetrazoliumSalt | 2.17 | 69.1 | 1
TiO2 | Sphere | None | Commercial | 15 | 72.3 | 165.5 | -17.6 | -11.5 | HEK293 | H | Kidney | Epithelial | Embryonic | L | 48 | 200 | MTT | TetrazoliumSalt | 2.17 | 44.8 | 1
TiO2 | Sphere | None | Commercial | 15 | 72.3 | 165.5 | -17.6 | -11.5 | HEK293 | H | Kidney | Epithelial | Embryonic | L | 72 | 50 | MTT | TetrazoliumSalt | 2.17 | 79.1 | 1
TiO2 | Sphere | None | Commercial | 15 | 72.3 | 165.5 | -17.6 | -11.5 | HEK293 | H | Kidney | Epithelial | Embryonic | L | 72 | 100 | MTT | TetrazoliumSalt | 2.17 | 63.3 | 1
TiO2 | Sphere | None | Commercial | 15 | 72.3 | 165.5 | -17.6 | -11.5 | HEK293 | H | Kidney | Epithelial | Embryonic | L | 72 | 200 | MTT | TetrazoliumSalt | 2.17 | 32.7 | 1
TiO2 | Round | None | Commercial | 24 | 44 | 342 | -17.6 | -11.2 | A549 | H | Lung | Epithelial | Adult | L | 24 | 1 | MTT | TetrazoliumSalt | 2.17 | 104.88 | 1
TiO2 | Round | None | Commercial | 24 | 44 | 342 | -17.6 | -11.2 | A549 | H | Lung | Epithelial | Adult | L | 24 | 2.5 | MTT | TetrazoliumSalt | 2.17 | 101.8 | 1
TiO2 | Round | None | Commercial | 24 | 44 | 342 | -17.6 | -11.2 | A549 | H | Lung | Epithelial | Adult | L | 24 | 5 | MTT | TetrazoliumSalt | 2.17 | 101.8 | 1
TiO2 | Round | None | Commercial | 24 | 44 | 342 | -17.6 | -11.2 | A549 | H | Lung | Epithelial | Adult | L | 24 | 10 | MTT | TetrazoliumSalt | 2.17 | 105.66 | 1
TiO2 | Round | None | Commercial | 24 | 44 | 342 | -17.6 | -11.2 | A549 | H | Lung | Epithelial | Adult | L | 24 | 50 | MTT | TetrazoliumSalt | 2.17 | 91.517 | 1
Ni | Sphere | None | Commercial | 65.17 | 41.5 | 176 | -24.52 | -23.76 | A549 | H | Lung | Epithelial | Adult | L | 24 | 1 | MTT | TetrazoliumSalt | 2.17 | 94.962 | 1
Ni | Sphere | None | Commercial | 65.17 | 41.5 | 176 | -24.52 | -23.76 | A549 | H | Lung | Epithelial | Adult | L | 24 | 2 | MTT | TetrazoliumSalt | 2.17 | 73.056 | 1
Ni | Sphere | None | Commercial | 65.17 | 41.5 | 176 | -24.52 | -23.76 | A549 | H | Lung | Epithelial | Adult | L | 24 | 5 | MTT | TetrazoliumSalt | 2.17 | 56.079 | 1
Ni | Sphere | None | Commercial | 65.17 | 41.5 | 176 | -24.52 | -23.76 | A549 | H | Lung | Epithelial | Adult | L | 24 | 10 | MTT | TetrazoliumSalt | 2.17 | 38.116 | 1
Ni | Sphere | None | Commercial | 65.17 | 41.5 | 176 | -24.52 | -23.76 | A549 | H | Lung | Epithelial | Adult | L | 24 | 25 | MTT | TetrazoliumSalt | 2.17 | 21.139 | 1
Ni | Sphere | None | Commercial | 65.17 | 41.5 | 176 | -24.52 | -23.76 | A549 | H | Lung | Epithelial | Adult | L | 48 | 1 | MTT | TetrazoliumSalt | 2.17 | 92.662 | 1
Ni | Sphere | None | Commercial | 65.17 | 41.5 | 176 | -24.52 | -23.76 | A549 | H | Lung | Epithelial | Adult | L | 48 | 2 | MTT | TetrazoliumSalt | 2.17 | 60.789 | 1
Ni | Sphere | None | Commercial | 65.17 | 41.5 | 176 | -24.52 | -23.76 | A549 | H | Lung | Epithelial | Adult | L | 48 | 5 | MTT | TetrazoliumSalt | 2.17 | 44.907 | 1
Ni | Sphere | None | Commercial | 65.17 | 41.5 | 176 | -24.52 | -23.76 | A549 | H | Lung | Epithelial | Adult | L | 48 | 10 | MTT | TetrazoliumSalt | 2.17 | 28.478 | 1
Ni | Sphere | None | Commercial | 65.17 | 41.5 | 176 | -24.52 | -23.76 | A549 | H | Lung | Epithelial | Adult | L | 48 | 25 | MTT | TetrazoliumSalt | 2.17 | 12.486 | 1
Chitosan | Sphere | None | Ionotropic Gelation Method | 40 | 164 | 206.7 | 63.2 | -23.76 | MBMC | A | BoneMarrow | Spindle | Adult | P | 24 | 31.25 | MTT | TetrazoliumSalt | 2.17 | 101.15 | 0
Chitosan | Sphere | None | Ionotropic Gelation Method | 40 | 164 | 206.7 | 63.2 | -23.76 | MBMC | A | BoneMarrow | Spindle | Adult | P | 24 | 62.5 | MTT | TetrazoliumSalt | 2.17 | 100 | 0
Chitosan | Sphere | None | Ionotropic Gelation Method | 40 | 164 | 206.7 | 63.2 | -23.76 | MBMC | A | BoneMarrow | Spindle | Adult | P | 24 | 125 | MTT | TetrazoliumSalt | 2.17 | 102.87 | 0
Chitosan | Sphere | None | Ionotropic Gelation Method | 40 | 164 | 206.7 | 63.2 | -23.76 | MBMC | A | BoneMarrow | Spindle | Adult | P | 24 | 250 | MTT | TetrazoliumSalt | 2.17 | 107.47 | 0
Chitosan | Sphere | None | Ionotropic Gelation Method | 40 | 164 | 206.7 | 63.2 | -23.76 | MBMC | A | BoneMarrow | Spindle | Adult | P | 24 | 500 | MTT | TetrazoliumSalt | 2.17 | 107.47 | 0
Chitosan | Sphere | None | Ionotropic Gelation Method | 40 | 164 | 206.7 | 63.2 | -23.76 | MBMC | A | BoneMarrow | Spindle | Adult | P | 24 | 750 | MTT | TetrazoliumSalt | 2.17 | 110.54 | 0
Chitosan | Sphere | None | Ionotropic Gelation Method | 40 | 164 | 206.7 | 63.2 | -23.76 | MBMC | A | BoneMarrow | Spindle | Adult | P | 24 | 1000 | MTT | TetrazoliumSalt | 2.17 | 82.95 | 0
Chitosan | Sphere | None | Ionotropic Gelation Method | 40 | 164 | 206.7 | 63.2 | -23.76 | MBMC | A | BoneMarrow | Spindle | Adult | P | 48 | 31.25 | MTT | TetrazoliumSalt | 2.17 | 101.15 | 0
Chitosan | Sphere | None | Ionotropic Gelation Method | 40 | 164 | 206.7 | 63.2 | -23.76 | MBMC | A | BoneMarrow | Spindle | Adult | P | 48 | 62.5 | MTT | TetrazoliumSalt | 2.17 | 100 | 0
Chitosan | Sphere | None | Ionotropic Gelation Method | 40 | 164 | 206.7 | 63.2 | -23.76 | MBMC | A | BoneMarrow | Spindle | Adult | P | 48 | 125 | MTT | TetrazoliumSalt | 2.17 | 97.318 | 0
Chitosan | Sphere | None | Ionotropic Gelation Method | 40 | 164 | 206.7 | 63.2 | -23.76 | MBMC | A | BoneMarrow | Spindle | Adult | P | 48 | 250 | MTT | TetrazoliumSalt | 2.17 | 98.659 | 0
Chitosan | Sphere | None | Ionotropic Gelation Method | 40 | 164 | 206.7 | 63.2 | -23.76 | MBMC | A | BoneMarrow | Spindle | Adult | P | 48 | 500 | MTT | TetrazoliumSalt | 2.17 | 105.36 | 0
Chitosan | Sphere | None | Ionotropic Gelation Method | 40 | 164 | 206.7 | 63.2 | -23.76 | MBMC | A | BoneMarrow | Spindle | Adult | P | 48 | 750 | MTT | TetrazoliumSalt | 2.17 | 77.011 | 0
Chitosan | Sphere | None | Ionotropic Gelation Method | 40 | 164 | 206.7 | 63.2 | -23.76 | MBMC | A | BoneMarrow | Spindle | Adult | P | 48 | 1000 | MTT | TetrazoliumSalt | 2.17 | 29.885 | 0
Chitosan | Sphere | None | Ionotropic Gelation Method | 40 | 164 | 206.7 | 63.2 | -23.76 | MBMC | A | BoneMarrow | Spindle | Adult | P | 72 | 31.25 | MTT | TetrazoliumSalt | 2.17 | 98.659 | 0
Chitosan | Sphere | None | Ionotropic Gelation Method | 40 | 164 | 206.7 | 63.2 | -23.76 | MBMC | A | BoneMarrow | Spindle | Adult | P | 72 | 62.5 | MTT | TetrazoliumSalt | 2.17 | 100.77 | 0
Chitosan | Sphere | None | Ionotropic Gelation Method | 40 | 164 | 206.7 | 63.2 | -23.76 | MBMC | A | BoneMarrow | Spindle | Adult | P | 72 | 125 | MTT | TetrazoliumSalt | 2.17 | 105.36 | 0
Chitosan | Sphere | None | Ionotropic Gelation Method | 40 | 164 | 206.7 | 63.2 | -23.76 | MBMC | A | BoneMarrow | Spindle | Adult | P | 72 | 250 | MTT | TetrazoliumSalt | 2.17 | 112.26 | 0
Chitosan | Sphere | None | Ionotropic Gelation Method | 40 | 164 | 206.7 | 63.2 | -23.76 | MBMC | A | BoneMarrow | Spindle | Adult | P | 72 | 500 | MTT | TetrazoliumSalt | 2.17 | 120.31 | 0
Chitosan | Sphere | None | Ionotropic Gelation Method | 40 | 164 | 206.7 | 63.2 | -23.76 | MBMC | A | BoneMarrow | Spindle | Adult | P | 72 | 750 | MTT | TetrazoliumSalt | 2.17 | 77.011 | 0
Chitosan | Sphere | None | Ionotropic Gelation Method | 40 | 164 | 206.7 | 63.2 | -23.76 | MBMC | A | BoneMarrow | Spindle | Adult | P | 72 | 1000 | MTT | TetrazoliumSalt | 2.17 | 27.586 | 0
Chitosan | Irregular | None | Ionotropic Gelation Method | 40 | 384.6 | 206.7 | 62.1 | -23.76 | MBMC | A | BoneMarrow | Spindle | Adult | P | 24 | 31.25 | MTT | TetrazoliumSalt | 2.17 | 100.98 | 0
Chitosan | Irregular | None | Ionotropic Gelation Method | 40 | 384.6 | 206.7 | 62.1 | -23.76 | MBMC | A | BoneMarrow | Spindle | Adult | P | 24 | 62.5 | MTT | TetrazoliumSalt | 2.17 | 104.32 | 0
Chitosan | Irregular | None | Ionotropic Gelation Method | 40 | 384.6 | 206.7 | 62.1 | -23.76 | MBMC | A | BoneMarrow | Spindle | Adult | P | 24 | 125 | MTT | TetrazoliumSalt | 2.17 | 104.32 | 0
Chitosan | Irregular | None | Ionotropic Gelation Method | 40 | 384.6 | 206.7 | 62.1 | -23.76 | MBMC | A | BoneMarrow | Spindle | Adult | P | 24 | 250 | MTT | TetrazoliumSalt | 2.17 | 112.77 | 0
Chitosan | Irregular | None | Ionotropic Gelation Method | 40 | 384.6 | 206.7 | 62.1 | -23.76 | MBMC | A | BoneMarrow | Spindle | Adult | P | 24 | 500 | MTT | TetrazoliumSalt | 2.17 | 118.86 | 0
Chitosan | Irregular | None | Ionotropic Gelation Method | 40 | 384.6 | 206.7 | 62.1 | -23.76 | MBMC | A | BoneMarrow | Spindle | Adult | P | 24 | 750 | MTT | TetrazoliumSalt | 2.17 | 111.59 | 0
Chitosan | Irregular | None | Ionotropic Gelation Method | 40 | 384.6 | 206.7 | 62.1 | -23.76 | MBMC | A | BoneMarrow | Spindle | Adult | P | 24 | 1000 | MTT | TetrazoliumSalt | 2.17 | 90.766 | 0
Chitosan | Irregular | None | Ionotropic Gelation Method | 40 | 384.6 | 206.7 | 62.1 | -23.76 | MBMC | A | BoneMarrow | Spindle | Adult | P | 48 | 31.25 | MTT | TetrazoliumSalt | 2.17 | 105.11 | 0
Chitosan | Irregular | None | Ionotropic Gelation Method | 40 | 384.6 | 206.7 | 62.1 | -23.76 | MBMC | A | BoneMarrow | Spindle | Adult | P | 48 | 62.5 | MTT | TetrazoliumSalt | 2.17 | 103.93 | 0
Chitosan | Irregular | None | Ionotropic Gelation Method | 40 | 384.6 | 206.7 | 62.1 | -23.76 | MBMC | A | BoneMarrow | Spindle | Adult | P | 48 | 125 | MTT | TetrazoliumSalt | 2.17 | 103.54 | 0
Chitosan | Irregular | None | Ionotropic Gelation Method | 40 | 384.6 | 206.7 | 62.1 | -23.76 | MBMC | A | BoneMarrow | Spindle | Adult | P | 48 | 250 | MTT | TetrazoliumSalt | 2.17 | 105.3 | 0
Chitosan | Irregular | None | Ionotropic Gelation Method | 40 | 384.6 | 206.7 | 62.1 | -23.76 | MBMC | A | BoneMarrow | Spindle | Adult | P | 48 | 500 | MTT | TetrazoliumSalt | 2.17 | 109.04 | 0
Chitosan | Irregular | None | Ionotropic Gelation Method | 40 | 384.6 | 206.7 | 62.1 | -23.76 | MBMC | A | BoneMarrow | Spindle | Adult | P | 48 | 750 | MTT | TetrazoliumSalt | 2.17 | 129.86 | 0
Chitosan | Irregular | None | Ionotropic Gelation Method | 40 | 384.6 | 206.7 | 62.1 | -23.76 | MBMC | A | BoneMarrow | Spindle | Adult | P | 48 | 1000 | MTT | TetrazoliumSalt | 2.17 | 104.32 | 0
Chitosan | Irregular | None | Ionotropic Gelation Method | 40 | 384.6 | 206.7 | 62.1 | -23.76 | MBMC | A | BoneMarrow | Spindle | Adult | P | 72 | 31.25 | MTT | TetrazoliumSalt | 2.17 | 106.09 | 0
Chitosan | Irregular | None | Ionotropic Gelation Method | 40 | 384.6 | 206.7 | 62.1 | -23.76 | MBMC | A | BoneMarrow | Spindle | Adult | P | 72 | 62.5 | MTT | TetrazoliumSalt | 2.17 | 102.16 | 0
Chitosan | Irregular | None | Ionotropic Gelation Method | 40 | 384.6 | 206.7 | 62.1 | -23.76 | MBMC | A | BoneMarrow | Spindle | Adult | P | 72 | 125 | MTT | TetrazoliumSalt | 2.17 | 109.43 | 0
Chitosan | Irregular | None | Ionotropic Gelation Method | 40 | 384.6 | 206.7 | 62.1 | -23.76 | MBMC | A | BoneMarrow | Spindle | Adult | P | 72 | 250 | MTT | TetrazoliumSalt | 2.17 | 105.5 | 0
Chitosan | Irregular | None | Ionotropic Gelation Method | 40 | 384.6 | 206.7 | 62.1 | -23.76 | MBMC | A | BoneMarrow | Spindle | Adult | P | 72 | 500 | MTT | TetrazoliumSalt | 2.17 | 116.7 | 0
Chitosan | Irregular | None | Ionotropic Gelation Method | 40 | 384.6 | 206.7 | 62.1 | -23.76 | MBMC | A | BoneMarrow | Spindle | Adult | P | 72 | 750 | MTT | TetrazoliumSalt | 2.17 | 129.86 | 0
Chitosan | Irregular | None | Ionotropic Gelation Method | 40 | 384.6 | 206.7 | 62.1 | -23.76 | MBMC | A | BoneMarrow | Spindle | Adult | P | 72 | 1000 | MTT | TetrazoliumSalt | 2.17 | 112.77 | 0
Chitosan | Irregular | None | Ionotropic Gelation Method | 40 | 458.9 | 206.7 | 72.1 | -23.76 | MBMC | A | BoneMarrow | Spindle | Adult | P | 24 | 31.25 | MTT | TetrazoliumSalt | 2.17 | 105.93 | 0
Chitosan | Irregular | None | Ionotropic Gelation Method | 40 | 458.9 | 206.7 | 72.1 | -23.76 | MBMC | A | BoneMarrow | Spindle | Adult | P | 24 | 62.5 | MTT | TetrazoliumSalt | 2.17 | 104.63 | 0
Chitosan | Irregular | None | Ionotropic Gelation Method | 40 | 458.9 | 206.7 | 72.1 | -23.76 | MBMC | A | BoneMarrow | Spindle | Adult | P | 24 | 125 | MTT | TetrazoliumSalt | 2.17 | 107.22 | 0
Chitosan | Irregular | None | Ionotropic Gelation Method | 40 | 458.9 | 206.7 | 72.1 | -23.76 | MBMC | A | BoneMarrow | Spindle | Adult | P | 24 | 250 | MTT | TetrazoliumSalt | 2.17 | 103.7 | 0
Chitosan | Irregular | None | Ionotropic Gelation Method | 40 | 458.9 | 206.7 | 72.1 | -23.76 | MBMC | A | BoneMarrow | Spindle | Adult | P | 24 | 500 | MTT | TetrazoliumSalt | 2.17 | 109.26 | 0
Chitosan | Irregular | None | Ionotropic Gelation Method | 40 | 458.9 | 206.7 | 72.1 | -23.76 | MBMC | A | BoneMarrow | Spindle | Adult | P | 24 | 750 | MTT | TetrazoliumSalt | 2.17 | 112.78 | 0
Chitosan | Irregular | None | Ionotropic Gelation Method | 40 | 458.9 | 206.7 | 72.1 | -23.76 | MBMC | A | BoneMarrow | Spindle | Adult | P | 24 | 1000 | MTT | TetrazoliumSalt | 2.17 | 103.7 | 0
Chitosan | Irregular | None | Ionotropic Gelation Method | 40 | 458.9 | 206.7 | 72.1 | -23.76 | MBMC | A | BoneMarrow | Spindle | Adult | P | 48 | 31.25 | MTT | TetrazoliumSalt | 2.17 | 95.185 | 0
Chitosan | Irregular | None | Ionotropic Gelation Method | 40 | 458.9 | 206.7 | 72.1 | -23.76 | MBMC | A | BoneMarrow | Spindle | Adult | P | 48 | 62.5 | MTT | TetrazoliumSalt | 2.17 | 98.333 | 0
Chitosan | Irregular | None | Ionotropic Gelation Method | 40 | 458.9 | 206.7 | 72.1 | -23.76 | MBMC | A | BoneMarrow | Spindle | Adult | P | 48 | 125 | MTT | TetrazoliumSalt | 2.17 | 96.481 | 0
Chitosan | Irregular | None | Ionotropic Gelation Method | 40 | 458.9 | 206.7 | 72.1 | -23.76 | MBMC | A | BoneMarrow | Spindle | Adult | P | 48 | 250 | MTT | TetrazoliumSalt | 2.17 | 96.111 | 0
Chitosan | Irregular | None | Ionotropic Gelation Method | 40 | 458.9 | 206.7 | 72.1 | -23.76 | MBMC | A | BoneMarrow | Spindle | Adult | P | 48 | 500 | MTT | TetrazoliumSalt | 2.17 | 99.074 | 0
Chitosan | Irregular | None | Ionotropic Gelation Method | 40 | 458.9 | 206.7 | 72.1 | -23.76 | MBMC | A | BoneMarrow | Spindle | Adult | P | 48 | 750 | MTT | TetrazoliumSalt | 2.17 | 115.19 | 0
Chitosan | Irregular | None | Ionotropic Gelation Method | 40 | 458.9 | 206.7 | 72.1 | -23.76 | MBMC | A | BoneMarrow | Spindle | Adult | P | 48 | 1000 | MTT | TetrazoliumSalt | 2.17 | 100.74 | 0
Chitosan | Irregular | None | Ionotropic Gelation Method | 40 | 458.9 | 206.7 | 72.1 | -23.76 | MBMC | A | BoneMarrow | Spindle | Adult | P | 72 | 31.25 | MTT | TetrazoliumSalt | 2.17 | 102.59 | 0
Chitosan | Irregular | None | Ionotropic Gelation Method | 40 | 458.9 | 206.7 | 72.1 | -23.76 | MBMC | A | BoneMarrow | Spindle | Adult | P | 72 | 62.5 | MTT | TetrazoliumSalt | 2.17 | 113.15 | 0
Chitosan | Irregular | None | Ionotropic Gelation Method | 40 | 458.9 | 206.7 | 72.1 | -23.76 | MBMC | A | BoneMarrow | Spindle | Adult | P | 72 | 125 | MTT | TetrazoliumSalt | 2.17 | 110.56 | 0
Chitosan | Irregular | None | Ionotropic Gelation Method | 40 | 458.9 | 206.7 | 72.1 | -23.76 | MBMC | A | BoneMarrow | Spindle | Adult | P | 72 | 250 | MTT | TetrazoliumSalt | 2.17 | 109.26 | 0
Chitosan | Irregular | None | Ionotropic Gelation Method | 40 | 458.9 | 206.7 | 72.1 | -23.76 | MBMC | A | BoneMarrow | Spindle | Adult | P | 72 | 500 | MTT | TetrazoliumSalt | 2.17 | 94.444 | 0
Chitosan | Irregular | None | Ionotropic Gelation Method | 40 | 458.9 | 206.7 | 72.1 | -23.76 | MBMC | A | BoneMarrow | Spindle | Adult | P | 72 | 750 | MTT | TetrazoliumSalt | 2.17 | 115.19 | 0
Chitosan | Irregular | None | Ionotropic Gelation Method | 40 | 458.9 | 206.7 | 72.1 | -23.76 | MBMC | A | BoneMarrow | Spindle | Adult | P | 72 | 1000 | MTT | TetrazoliumSalt | 2.17 | 100.37 | 0
Chitosan | Irregular | None | Ionotropic Gelation Method | 40 | 475.2 | 206.7 | 71.3 | -23.76 | MBMC | A | BoneMarrow | Spindle | Adult | P | 24 | 31.25 | MTT | TetrazoliumSalt | 2.17 | 100.81 | 0
Chitosan | Irregular | None | Ionotropic Gelation Method | 40 | 475.2 | 206.7 | 71.3 | -23.76 | MBMC | A | BoneMarrow | Spindle | Adult | P | 24 | 62.5 | MTT | TetrazoliumSalt | 2.17 | 97.769 | 0
Chitosan | Irregular | None | Ionotropic Gelation Method | 40 | 475.2 | 206.7 | 71.3 | -23.76 | MBMC | A | BoneMarrow | Spindle | Adult | P | 24 | 125 | MTT | TetrazoliumSalt | 2.17 | 93.915 | 0
Chitosan | Irregular | None | Ionotropic Gelation Method | 40 | 475.2 | 206.7 | 71.3 | -23.76 | MBMC | A | BoneMarrow | Spindle | Adult | P | 24 | 250 | MTT | TetrazoliumSalt | 2.17 | 95.74 | 0
Chitosan | Irregular | None | Ionotropic Gelation Method | 40 | 475.2 | 206.7 | 71.3 | -23.76 | MBMC | A | BoneMarrow | Spindle | Adult | P | 24 | 500 | MTT | TetrazoliumSalt | 2.17 | 97.769 | 0
Chitosan | Irregular | None | Ionotropic Gelation Method | 40 | 475.2 | 206.7 | 71.3 | -23.76 | MBMC | A | BoneMarrow | Spindle | Adult | P | 24 | 750 | MTT | TetrazoliumSalt | 2.17 | 116.02 | 0
Chitosan | Irregular | None | Ionotropic Gelation Method | 40 | 475.2 | 206.7 | 71.3 | -23.76 | MBMC | A | BoneMarrow | Spindle | Adult | P | 24 | 1000 | MTT | TetrazoliumSalt | 2.17 | 102.03 | 0
Chitosan | Irregular | None | Ionotropic Gelation Method | 40 | 475.2 | 206.7 | 71.3 | -23.76 | MBMC | A | BoneMarrow | Spindle | Adult | P | 48 | 31.25 | MTT | TetrazoliumSalt | 2.17 | 100.41 | 0
Chitosan | Irregular | None | Ionotropic Gelation Method | 40 | 475.2 | 206.7 | 71.3 | -23.76 | MBMC | A | BoneMarrow | Spindle | Adult | P | 48 | 62.5 | MTT | TetrazoliumSalt | 2.17 | 100.81 | 0
Chitosan | Irregular | None | Ionotropic Gelation Method | 40 | 475.2 | 206.7 | 71.3 | -23.76 | MBMC | A | BoneMarrow | Spindle | Adult | P | 48 | 125 | MTT | TetrazoliumSalt | 2.17 | 99.594 | 0
Chitosan | Irregular | None | Ionotropic Gelation Method | 40 | 475.2 | 206.7 | 71.3 | -23.76 | MBMC | A | BoneMarrow | Spindle | Adult | P | 48 | 250 | MTT | TetrazoliumSalt | 2.17 | 102.84 | 0
Chitosan | Irregular | None | Ionotropic Gelation Method | 40 | 475.2 | 206.7 | 71.3 | -23.76 | MBMC | A | BoneMarrow | Spindle | Adult | P | 48 | 500 | MTT | TetrazoliumSalt | 2.17 | 102.43 | 0
Chitosan | Irregular | None | Ionotropic Gelation Method | 40 | 475.2 | 206.7 | 71.3 | -23.76 | MBMC | A | BoneMarrow | Spindle | Adult | P | 48 | 750 | MTT | TetrazoliumSalt | 2.17 | 106.69 | 0
Chitosan | Irregular | None | Ionotropic Gelation Method | 40 | 475.2 | 206.7 | 71.3 | -23.76 | MBMC | A | BoneMarrow | Spindle | Adult | P | 48 | 1000 | MTT | TetrazoliumSalt | 2.17 | 102.43 | 0
Chitosan | Irregular | None | Ionotropic Gelation Method | 40 | 475.2 | 206.7 | 71.3 | -23.76 | MBMC | A | BoneMarrow | Spindle | Adult | P | 72 | 31.25 | MTT | TetrazoliumSalt | 2.17 | 94.929 | 0
Chitosan | Irregular | None | Ionotropic Gelation Method | 40 | 475.2 | 206.7 | 71.3 | -23.76 | MBMC | A | BoneMarrow | Spindle | Adult | P | 72 | 62.5 | MTT | TetrazoliumSalt | 2.17 | 96.146 | 0
Chitosan | Irregular | None | Ionotropic Gelation Method | 40 | 475.2 | 206.7 | 71.3 | -23.76 | MBMC | A | BoneMarrow | Spindle | Adult | P | 72 | 125 | MTT | TetrazoliumSalt | 2.17 | 99.594 | 0
Chitosan | Irregular | None | Ionotropic Gelation Method | 40 | 475.2 | 206.7 | 71.3 | -23.76 | MBMC | A | BoneMarrow | Spindle | Adult | P | 72 | 250 | MTT | TetrazoliumSalt | 2.17 | 104.26 | 0
Chitosan | Irregular | None | Ionotropic Gelation Method | 40 | 475.2 | 206.7 | 71.3 | -23.76 | MBMC | A | BoneMarrow | Spindle | Adult | P | 72 | 500 | MTT | TetrazoliumSalt | 2.17 | 116.02 | 0
Chitosan | Irregular | None | Ionotropic Gelation Method | 40 | 475.2 | 206.7 | 71.3 | -23.76 | MBMC | A | BoneMarrow | Spindle | Adult | P | 72 | 750 | MTT | TetrazoliumSalt | 2.17 | 106.69 | 0
Chitosan | Irregular | None | Ionotropic Gelation Method | 40 | 475.2 | 206.7 | 71.3 | -23.76 | MBMC | A | BoneMarrow | Spindle | Adult | P | 72 | 1000 | MTT | TetrazoliumSalt | 2.17 | 118.66 | 0
Chitosan | Irregular | None | Ionotropic Gelation Method | 40 | 684.8 | 206.7 | 74.4 | -23.76 | MBMC | A | BoneMarrow | Spindle | Adult | P | 24 | 31.25 | MTT | TetrazoliumSalt | 2.17 | 102.58 | 0
Chitosan | Irregular | None | Ionotropic Gelation Method | 40 | 684.8 | 206.7 | 74.4 | -23.76 | MBMC | A | BoneMarrow | Spindle | Adult | P | 24 | 62.5 | MTT | TetrazoliumSalt | 2.17 | 94.841 | 0
Chitosan | Irregular | None | Ionotropic Gelation Method | 40 | 684.8 | 206.7 | 74.4 | -23.76 | MBMC | A | BoneMarrow | Spindle | Adult | P | 24 | 125 | MTT | TetrazoliumSalt | 2.17 | 102.98 | 0
Chitosan | Irregular | None | Ionotropic Gelation Method | 40 | 684.8 | 206.7 | 74.4 | -23.76 | MBMC | A | BoneMarrow | Spindle | Adult | P | 24 | 250 | MTT | TetrazoliumSalt | 2.17 | 101.79 | 0
Chitosan | Irregular | None | Ionotropic Gelation Method | 40 | 684.8 | 206.7 | 74.4 | -23.76 | MBMC | A | BoneMarrow | Spindle | Adult | P | 24 | 500 | MTT | TetrazoliumSalt | 2.17 | 101.79 | 0
Chitosan | Irregular | None | Ionotropic Gelation Method | 40 | 684.8 | 206.7 | 74.4 | -23.76 | MBMC | A | BoneMarrow | Spindle | Adult | P | 24 | 750 | MTT | TetrazoliumSalt | 2.17 | 119.25 | 0
Chitosan | Irregular | None | Ionotropic Gelation Method | 40 | 684.8 | 206.7 | 74.4 | -23.76 | MBMC | A | BoneMarrow | Spindle | Adult | P | 24 | 1000 | MTT | TetrazoliumSalt | 2.17 | 108.13 | 0
Chitosan | Irregular | None | Ionotropic Gelation Method | 40 | 684.8 | 206.7 | 74.4 | -23.76 | MBMC | A | BoneMarrow | Spindle | Adult | P | 48 | 31.25 | MTT | TetrazoliumSalt | 2.17 | 97.421 | 0
Chitosan | Irregular | None | Ionotropic Gelation Method | 40 | 684.8 | 206.7 | 74.4 | -23.76 | MBMC | A | BoneMarrow | Spindle | Adult | P | 48 | 62.5 | MTT | TetrazoliumSalt | 2.17 | 96.23 | 0
Chitosan | Irregular | None | Ionotropic Gelation Method | 40 | 684.8 | 206.7 | 74.4 | -23.76 | MBMC | A | BoneMarrow | Spindle | Adult | P | 48 | 125 | MTT | TetrazoliumSalt | 2.17 | 95.04 | 0
Chitosan | Irregular | None | Ionotropic Gelation Method | 40 | 684.8 | 206.7 | 74.4 | -23.76 | MBMC | A | BoneMarrow | Spindle | Adult | P | 48 | 250 | MTT | TetrazoliumSalt | 2.17 | 105.16 | 0
Chitosan | Irregular | None | Ionotropic Gelation Method | 40 | 684.8 | 206.7 | 74.4 | -23.76 | MBMC | A | BoneMarrow | Spindle | Adult | P | 48 | 500 | MTT | TetrazoliumSalt | 2.17 | 105.16 | 0
Chitosan | Irregular | None | Ionotropic Gelation Method | 40 | 684.8 | 206.7 | 74.4 | -23.76 | MBMC | A | BoneMarrow | Spindle | Adult | P | 48 | 750 | MTT | TetrazoliumSalt | 2.17 | 101.39 | 0
Chitosan | Irregular | None | Ionotropic Gelation Method | 40 | 684.8 | 206.7 | 74.4 | -23.76 | MBMC | A | BoneMarrow | Spindle | Adult | P | 48 | 1000 | MTT | TetrazoliumSalt | 2.17 | 105.56 | 0
Chitosan | Irregular | None | Ionotropic Gelation Method | 40 | 684.8 | 206.7 | 74.4 | -23.76 | MBMC | A | BoneMarrow | Spindle | Adult | P | 72 | 31.25 | MTT | TetrazoliumSalt | 2.17 | 107.34 | 0
Chitosan | Irregular | None | Ionotropic Gelation Method | 40 | 684.8 | 206.7 | 74.4 | -23.76 | MBMC | A | BoneMarrow | Spindle | Adult | P | 72 | 62.5 | MTT | TetrazoliumSalt | 2.17 | 100.99 | 0
Chitosan | Irregular | None | Ionotropic Gelation Method | 40 | 684.8 | 206.7 | 74.4 | -23.76 | MBMC | A | BoneMarrow | Spindle | Adult | P | 72 | 125 | MTT | TetrazoliumSalt | 2.17 | 106.94 | 0
Chitosan | Irregular | None | Ionotropic Gelation Method | 40 | 684.8 | 206.7 | 74.4 | -23.76 | MBMC | A | BoneMarrow | Spindle | Adult | P | 72 | 250 | MTT | TetrazoliumSalt | 2.17 | 106.94 | 0
Chitosan | Irregular | None | Ionotropic Gelation Method | 40 | 684.8 | 206.7 | 74.4 | -23.76 | MBMC | A | BoneMarrow | Spindle | Adult | P | 72 | 500 | MTT | TetrazoliumSalt | 2.17 | 104.37 | 0
Chitosan | Irregular | None | Ionotropic Gelation Method | 40 | 684.8 | 206.7 | 74.4 | -23.76 | MBMC | A | BoneMarrow | Spindle | Adult | P | 72 | 750 | MTT | TetrazoliumSalt | 2.17 | 125.6 | 0
Chitosan | Irregular | None | Ionotropic Gelation Method | 40 | 684.8 | 206.7 | 74.4 | -23.76 | MBMC | A | BoneMarrow | Spindle | Adult | P | 72 | 1000 | MTT | TetrazoliumSalt | 2.17 | 123.41 | 0
QD | Sphere | GSH | Commercial | 6.2 | 20.9 | 206.7 | -23.8 | -23.76 | HaCat | H | Skin | Keratinocyte | Adult | L | 24 | 50 | MTT | TetrazoliumSalt | 2.17 | 101.72 | 1
QD | Sphere | DHLA | Commercial | 6.2 | 13.6 | 206.7 | -26.2 | -23.76 | HaCat | H | Skin | Keratinocyte | Adult | L | 24 | 50 | MTT | TetrazoliumSalt | 2.17 | 86.094 | 1
QD | Sphere | CyA | Commercial | 6.2 | 15.7 | 206.7 | 35.3 | -23.76 | HaCat | H | Skin | Keratinocyte | Adult | L | 24 | 50 | MTT | TetrazoliumSalt | 2.17 | 71.094 | 1
QD | Sphere | PEI | Commercial | 6.2 | 26.7 | 206.7 | 29.8 | -23.76 | HaCat | H | Skin | Keratinocyte | Adult | L | 24 | 50 | MTT | TetrazoliumSalt | 2.17 | 58.594 | 1
Pt | Sphere | PVP | Chemical Reduction | 4 | 13.5 | 130 | -8 | -43 | HeLa | H | Cervix | Epithelial | Adult | L | 24 | 25 | CellTiterGlo | LuciferaseEnzyme | 2.17 | 96.919 | 1
Pt | Sphere | PVP | Chemical Reduction | 4 | 13.5 | 130 | -8 | -43 | HeLa | H | Cervix | Epithelial | Adult | L | 24 | 50 | CellTiterGlo | LuciferaseEnzyme | 2.17 | 87.441 | 1
Pt | Sphere | PVP | Chemical Reduction | 4 | 13.5 | 130 | -8 | -43 | HeLa | H | Cervix | Epithelial | Adult | L | 24 | 100 | CellTiterGlo | LuciferaseEnzyme | 2.17 | 82.227 | 1
Pt | Sphere | PVP | Chemical Reduction | 4 | 13.5 | 130 | -8 | -43 | HeLa | H | Cervix | Epithelial | Adult | L | 24 | 200 | CellTiterGlo | LuciferaseEnzyme | 2.17 | 78.436 | 1
Pt | Sphere | PVP | Chemical Reduction | 4 | 13.5 | 130 | -8 | -43 | HeLa | H | Cervix | Epithelial | Adult | L | 24 | 400 | CellTiterGlo | LuciferaseEnzyme | 2.17 | 57.109 | 1
Pt | Sphere | PVP | Chemical Reduction | 4 | 13.5 | 130 | -8 | -43 | HeLa | H | Cervix | Epithelial | Adult | L | 48 | 25 | CellTiterGlo | LuciferaseEnzyme | 2.17 | 97.867 | 1
Pt | Sphere | PVP | Chemical Reduction | 4 | 13.5 | 130 | -8 | -43 | HeLa | H | Cervix | Epithelial | Adult | L | 48 | 50 | CellTiterGlo | LuciferaseEnzyme | 2.17 | 91.469 | 1
Pt | Sphere | PVP | Chemical Reduction | 4 | 13.5 | 130 | -8 | -43 | HeLa | H | Cervix | Epithelial | Adult | L | 48 | 100 | CellTiterGlo | LuciferaseEnzyme | 2.17 | 86.256 | 1
Pt | Sphere | PVP | Chemical Reduction | 4 | 13.5 | 130 | -8 | -43 | HeLa | H | Cervix | Epithelial | Adult | L | 48 | 200 | CellTiterGlo | LuciferaseEnzyme | 2.17 | 77.962 | 1
Pt | Sphere | PVP | Chemical Reduction | 4 | 13.5 | 130 | -8 | -43 | HeLa | H | Cervix | Epithelial | Adult | L | 48 | 400 | CellTiterGlo | LuciferaseEnzyme | 2.17 | 55.924 | 1
Pt | Sphere | PVP | Chemical Reduction | 4 | 13.5 | 130 | -8 | -43 | HeLa | H | Cervix | Epithelial | Adult | L | 72 | 25 | CellTiterGlo | LuciferaseEnzyme | 2.17 | 90.047 | 1
Pt | Sphere | PVP | Chemical Reduction | 4 | 13.5 | 130 | -8 | -43 | HeLa | H | Cervix | Epithelial | Adult | L | 72 | 50 | CellTiterGlo | LuciferaseEnzyme | 2.17 | 87.441 | 1
Pt | Sphere | PVP | Chemical Reduction | 4 | 13.5 | 130 | -8 | -43 | HeLa | H | Cervix | Epithelial | Adult | L | 72 | 100 | CellTiterGlo | LuciferaseEnzyme | 2.17 | 77.962 | 1
Pt | Sphere | PVP | Chemical Reduction | 4 | 13.5 | 130 | -8 | -43 | HeLa | H | Cervix | Epithelial | Adult | L | 72 | 200 | CellTiterGlo | LuciferaseEnzyme | 2.17 | 68.483 | 1
Pt | Sphere | PVP | Chemical Reduction | 4 | 13.5 | 130 | -8 | -43 | HeLa | H | Cervix | Epithelial | Adult | L | 72 | 400 | CellTiterGlo | LuciferaseEnzyme | 2.17 | 43.365 | 1
Pt | Sphere | PVP | Chemical Reduction | 4 | 13.5 | 130 | -8 | -43 | MCF-7 | H | Breast | Epithelial | Adult | L | 24 | 25 | CellTiterGlo | LuciferaseEnzyme | 2.17 | 98.832 | 1
Pt | Sphere | PVP | Chemical Reduction | 4 | 13.5 | 130 | -8 | -43 | MCF-7 | H | Breast | Epithelial | Adult | L | 24 | 50 | CellTiterGlo | LuciferaseEnzyme | 2.17 | 90.888 | 1
Pt | Sphere | PVP | Chemical Reduction | 4 | 13.5 | 130 | -8 | -43 | MCF-7 | H | Breast | Epithelial | Adult | L | 24 | 100 | CellTiterGlo | LuciferaseEnzyme | 2.17 | 89.486 | 1
Pt | Sphere | PVP | Chemical Reduction | 4 | 13.5 | 130 | -8 | -43 | MCF-7 | H | Breast | Epithelial | Adult | L | 24 | 200 | CellTiterGlo | LuciferaseEnzyme | 2.17 | 79.907 | 1
Pt | Sphere | PVP | Chemical Reduction | 4 | 13.5 | 130 | -8 | -43 | MCF-7 | H | Breast | Epithelial | Adult | L | 24 | 400 | CellTiterGlo | LuciferaseEnzyme | 2.17 | 54.206 | 1
Pt | Sphere | PVP | Chemical Reduction | 4 | 13.5 | 130 | -8 | -43 | MCF-7 | H | Breast | Epithelial | Adult | L | 48 | 25 | CellTiterGlo | LuciferaseEnzyme | 2.17 | 96.262 | 1
Pt | Sphere | PVP | Chemical Reduction | 4 | 13.5 | 130 | -8 | -43 | MCF-7 | H | Breast | Epithelial | Adult | L | 48 | 50 | CellTiterGlo | LuciferaseEnzyme | 2.17 | 89.486 | 1
Pt | Sphere | PVP | Chemical Reduction | 4 | 13.5 | 130 | -8 | -43 | MCF-7 | H | Breast | Epithelial | Adult | L | 48 | 100 | CellTiterGlo | LuciferaseEnzyme | 2.17 | 84.112 | 1
Pt | Sphere | PVP | Chemical Reduction | 4 | 13.5 | 130 | -8 | -43 | MCF-7 | H | Breast | Epithelial | Adult | L | 48 | 200 | CellTiterGlo | LuciferaseEnzyme | 2.17 | 78.972 | 1
Pt | Sphere | PVP | Chemical Reduction | 4 | 13.5 | 130 | -8 | -43 | MCF-7 | H | Breast | Epithelial | Adult | L | 48 | 400 | CellTiterGlo | LuciferaseEnzyme | 2.17 | 54.673 | 1
Pt | Sphere | PVP | Chemical Reduction | 4 | 13.5 | 130 | -8 | -43 | MCF-7 | H | Breast | Epithelial | Adult | L | 72 | 25 | CellTiterGlo | LuciferaseEnzyme | 2.17 | 98.131 | 1
Pt | Sphere | PVP | Chemical Reduction | 4 | 13.5 | 130 | -8 | -43 | MCF-7 | H | Breast | Epithelial | Adult | L | 72 | 50 | CellTiterGlo | LuciferaseEnzyme | 2.17 | 88.318 | 1
Pt | Sphere | PVP | Chemical Reduction | 4 | 13.5 | 130 | -8 | -43 | MCF-7 | H | Breast | Epithelial | Adult | L | 72 | 100 | CellTiterGlo | LuciferaseEnzyme | 2.17 | 85.28 | 1
Pt | Sphere | PVP | Chemical Reduction | 4 | 13.5 | 130 | -8 | -43 | MCF-7 | H | Breast | Epithelial | Adult | L | 72 | 200 | CellTiterGlo | LuciferaseEnzyme | 2.17 | 65.187 | 1
Pt | Sphere | PVP | Chemical Reduction | 4 | 13.5 | 130 | -8 | -43 | MCF-7 | H | Breast | Epithelial | Adult | L | 72 | 400 | CellTiterGlo | LuciferaseEnzyme | 2.17 | 47.897 | 1
Pt | Sphere | PVP | Chemical Reduction | 4 | 13.5 | 130 | -8 | -43 | IMR90 | H | Lung | Fibroblast | Adult | L | 24 | 25 | CellTiterGlo | LuciferaseEnzyme | 2.17 | 98.293 | 1
Pt | Sphere | PVP | Chemical Reduction | 4 | 13.5 | 130 | -8 | -43 | IMR90 | H | Lung | Fibroblast | Adult | L | 24 | 50 | CellTiterGlo | LuciferaseEnzyme | 2.17 | 93.902 | 1
Pt | Sphere | PVP | Chemical Reduction | 4 | 13.5 | 130 | -8 | -43 | IMR90 | H | Lung | Fibroblast | Adult | L | 24 | 100 | CellTiterGlo | LuciferaseEnzyme | 2.17 | 87.317 | 1
Pt | Sphere | PVP | Chemical Reduction | 4 | 13.5 | 130 | -8 | -43 | IMR90 | H | Lung | Fibroblast | Adult | L | 24 | 200 | CellTiterGlo | LuciferaseEnzyme | 2.17 | 79.268 | 1
Pt | Sphere | PVP | Chemical Reduction | 4 | 13.5 | 130 | -8 | -43 | IMR90 | H | Lung | Fibroblast | Adult | L | 24 | 400 | CellTiterGlo | LuciferaseEnzyme | 2.17 | 50 | 1
Pt | Sphere | PVP | Chemical Reduction | 4 | 13.5 | 130 | -8 | -43 | IMR90 | H | Lung | Fibroblast | Adult | L | 48 | 25 | CellTiterGlo | LuciferaseEnzyme | 2.17 | 92.927 | 1
Pt | Sphere | PVP | Chemical Reduction | 4 | 13.5 | 130 | -8 | -43 | IMR90 | H | Lung | Fibroblast | Adult | L | 48 | 50 | CellTiterGlo | LuciferaseEnzyme | 2.17 | 95.61 | 1
Pt | Sphere | PVP | Chemical Reduction | 4 | 13.5 | 130 | -8 | -43 | IMR90 | H | Lung | Fibroblast | Adult | L | 48 | 100 | CellTiterGlo | LuciferaseEnzyme | 2.17 | 91.951 | 1
Pt | Sphere | PVP | Chemical Reduction | 4 | 13.5 | 130 | -8 | -43 | IMR90 | H | Lung | Fibroblast | Adult | L | 48 | 200 | CellTiterGlo | LuciferaseEnzyme | 2.17 | 74.878 | 1
Pt | Sphere | PVP | Chemical Reduction | 4 | 13.5 | 130 | -8 | -43 | IMR90 | H | Lung | Fibroblast | Adult | L | 48 | 400 | CellTiterGlo | LuciferaseEnzyme | 2.17 | 54.39 | 1
Pt | Sphere | PVP | Chemical Reduction | 4 | 13.5 | 130 | -8 | -43 | IMR90 | H | Lung | Fibroblast | Adult | L | 72 | 25 | CellTiterGlo | LuciferaseEnzyme | 2.17 | 91.951 | 1
Pt | Sphere | PVP | Chemical Reduction | 4 | 13.5 | 130 | -8 | -43 | IMR90 | H | Lung | Fibroblast | Adult | L | 72 | 50 | CellTiterGlo | LuciferaseEnzyme | 2.17 | 76.585 | 1
Pt | Sphere | PVP | Chemical Reduction | 4 | 13.5 | 130 | -8 | -43 | IMR90 | H | Lung | Fibroblast | Adult | L | 72 | 100 | CellTiterGlo | LuciferaseEnzyme | 2.17 | 70.488 | 1
Pt | Sphere | PVP | Chemical Reduction | 4 | 13.5 | 130 | -8 | -43 | IMR90 | H | Lung | Fibroblast | Adult | L | 72 | 200 | CellTiterGlo | LuciferaseEnzyme | 2.17 | 70.488 | 1
Pt | Sphere | PVP | Chemical Reduction | 4 | 13.5 | 130 | -8 | -43 | IMR90 | H | Lung | Fibroblast | Adult | L | 72 | 400 | CellTiterGlo | LuciferaseEnzyme | 2.17 | 41.951 | 1
Pt | Sphere | FA | Chemical Reduction | 12.5 | 91.3 | 130 | -40.5 | -43 | HeLa | H | Cervix | Epithelial | Adult | L | 24 | 25 | CellTiterGlo | LuciferaseEnzyme | 2.17 | 83.575 | 1
Pt | Sphere | FA | Chemical Reduction | 12.5 | 91.3 | 130 | -40.5 | -43 | HeLa | H | Cervix | Epithelial | Adult | L | 24 | 50 | CellTiterGlo | LuciferaseEnzyme | 2.17 | 77.536 | 1
Pt | Sphere | FA | Chemical Reduction | 12.5 | 91.3 | 130 | -40.5 | -43 | HeLa | H | Cervix | Epithelial | Adult | L | 24 | 100 | CellTiterGlo | LuciferaseEnzyme | 2.17 | 69.324 | 1
Pt | Sphere | FA | Chemical Reduction | 12.5 | 91.3 | 130 | -40.5 | -43 | HeLa | H | Cervix | Epithelial | Adult | L | 24 | 200 | CellTiterGlo | LuciferaseEnzyme | 2.17 | 50.242 | 1
Pt | Sphere | FA | Chemical Reduction | 12.5 | 91.3 | 130 | -40.5 | -43 | HeLa | H | Cervix | Epithelial | Adult | L | 24 | 400 | CellTiterGlo | LuciferaseEnzyme | 2.17 | 35.024 | 1
Pt | Sphere | FA | Chemical Reduction | 12.5 | 91.3 | 130 | -40.5 | -43 | HeLa | H | Cervix | Epithelial | Adult | L | 48 | 25 | CellTiterGlo | LuciferaseEnzyme | 2.17 | 80.918 | 1
Pt | Sphere | FA | Chemical Reduction | 12.5 | 91.3 | 130 | -40.5 | -43 | HeLa | H | Cervix | Epithelial | Adult | L | 48 | 50 | CellTiterGlo | LuciferaseEnzyme | 2.17 | 70.048 | 1
Pt | Sphere | FA | Chemical Reduction | 12.5 | 91.3 | 130 | -40.5 | -43 | HeLa | H | Cervix | Epithelial | Adult | L | 48 | 100 | CellTiterGlo | LuciferaseEnzyme | 2.17 | 58.454 | 1
Pt | Sphere | FA | Chemical Reduction | 12.5 | 91.3 | 130 | -40.5 | -43 | HeLa | H | Cervix | Epithelial | Adult | L | 48 | 200 | CellTiterGlo | LuciferaseEnzyme | 2.17 | 44.203 | 1
Pt | Sphere | FA | Chemical Reduction | 12.5 | 91.3 | 130 | -40.5 | -43 | HeLa | H | Cervix | Epithelial | Adult | L | 48 | 400 | CellTiterGlo | LuciferaseEnzyme | 2.17 | 29.952 | 1
Pt | Sphere | FA | Chemical Reduction | 12.5 | 91.3 | 130 | -40.5 | -43 | HeLa | H | Cervix | Epithelial | Adult | L | 72 | 25 | CellTiterGlo | LuciferaseEnzyme | 2.17 | 66.667 | 1
Pt | Sphere | FA | Chemical Reduction | 12.5 | 91.3 | 130 | -40.5 | -43 | HeLa | H | Cervix | Epithelial | Adult | L | 72 | 50 | CellTiterGlo | LuciferaseEnzyme | 2.17 | 54.831 | 1
Pt | Sphere | FA | Chemical Reduction | 12.5 | 91.3 | 130 | -40.5 | -43 | HeLa | H | Cervix | Epithelial | Adult | L | 72 | 100 | CellTiterGlo | LuciferaseEnzyme | 2.17 | 44.928 | 1
Pt | Sphere | FA | Chemical Reduction | 12.5 | 91.3 | 130 | -40.5 | -43 | HeLa | H | Cervix | Epithelial | Adult | L | 72 | 200 | CellTiterGlo | LuciferaseEnzyme | 2.17 | 31.643 | 1
Pt | Sphere | FA | Chemical Reduction | 12.5 | 91.3 | 130 | -40.5 | -43 | HeLa | H | Cervix | Epithelial | Adult | L | 72 | 400 | CellTiterGlo | LuciferaseEnzyme | 2.17 | 19.807 | 1
Pt | Sphere | FA | Chemical Reduction | 12.5 | 91.3 | 130 | -40.5 | -43 | MCF-7 | H | Breast | Epithelial | Adult | L | 24 | 25 | CellTiterGlo | LuciferaseEnzyme | 2.17 | 78.385 | 1
Pt | Sphere | FA | Chemical Reduction | 12.5 | 91.3 | 130 | -40.5 | -43 | MCF-7 | H | Breast | Epithelial | Adult | L | 24 | 50 | CellTiterGlo | LuciferaseEnzyme | 2.17 | 64.371 | 1
Pt | Sphere | FA | Chemical Reduction | 12.5 | 91.3 | 130 | -40.5 | -43 | MCF-7 | H | Breast | Epithelial | Adult | L | 24 | 100 | CellTiterGlo | LuciferaseEnzyme | 2.17 | 47.506 | 1
Pt | Sphere | FA | Chemical Reduction | 12.5 | 91.3 | 130 | -40.5 | -43 | MCF-7 | H | Breast | Epithelial | Adult | L | 24 | 200 | CellTiterGlo | LuciferaseEnzyme | 2.17 | 34.204 | 1
Pt | Sphere | FA | Chemical Reduction | 12.5 | 91.3 | 130 | -40.5 | -43 | MCF-7 | H | Breast | Epithelial | Adult | L | 24 | 400 | CellTiterGlo | LuciferaseEnzyme | 2.17 | 19.002 | 1
Pt | Sphere | FA | Chemical Reduction | 12.5 | 91.3 | 130 | -40.5 | -43 | MCF-7 | H | Breast | Epithelial | Adult | L | 48 | 25 | CellTiterGlo | LuciferaseEnzyme | 2.17 | 65.321 | 1
Pt | Sphere | FA | Chemical Reduction | 12.5 | 91.3 | 130 | -40.5 | -43 | MCF-7 | H | Breast | Epithelial | Adult | L | 48 | 50 | CellTiterGlo | LuciferaseEnzyme | 2.17 | 50.356 | 1
Pt | Sphere | FA | Chemical Reduction | 12.5 | 91.3 | 130 | -40.5 | -43 | MCF-7 | H | Breast | Epithelial | Adult | L | 48 | 100 | CellTiterGlo | LuciferaseEnzyme | 2.17 | 37.53 | 1
Pt | Sphere | FA | Chemical Reduction | 12.5 | 91.3 | 130 | -40.5 | -43 | MCF-7 | H | Breast | Epithelial | Adult | L | 48 | 200 | CellTiterGlo | LuciferaseEnzyme | 2.17 | 26.128 | 1
Pt | Sphere | FA | Chemical Reduction | 12.5 | 91.3 | 130 | -40.5 | -43 | MCF-7 | H | Breast | Epithelial | Adult | L | 48 | 400 | CellTiterGlo | LuciferaseEnzyme | 2.17 | 16.865 | 1
Pt | Sphere | FA | Chemical Reduction | 12.5 | 91.3 | 130 | -40.5 | -43 | MCF-7 | H | Breast | Epithelial | Adult | L | 72 | 25 | CellTiterGlo | LuciferaseEnzyme | 2.17 | 44.893 | 1
Pt | Sphere | FA | Chemical Reduction | 12.5 | 91.3 | 130 | -40.5 | -43 | MCF-7 | H | Breast | Epithelial | Adult | L | 72 | 50 | CellTiterGlo | LuciferaseEnzyme | 2.17 | 34.204 | 1
Pt | Sphere | FA | Chemical Reduction | 12.5 | 91.3 | 130 | -40.5 | -43 | MCF-7 | H | Breast | Epithelial | Adult | L | 72 | 100 | CellTiterGlo | LuciferaseEnzyme | 2.17 | 24.466 | 1
Pt | Sphere | FA | Chemical Reduction | 12.5 | 91.3 | 130 | -40.5 | -43 | MCF-7 | H | Breast | Epithelial | Adult | L | 72 | 200 | CellTiterGlo | LuciferaseEnzyme | 2.17 | 16.39 | 1
Pt | Sphere | FA | Chemical Reduction | 12.5 | 91.3 | 130 | -40.5 | -43 | MCF-7 | H | Breast | Epithelial | Adult | L | 72 | 400 | CellTiterGlo | LuciferaseEnzyme | 2.17 | 11.164 | 1
Pt | Sphere | FA | Chemical Reduction | 12.5 | 91.3 | 130 | -40.5 | -43 | IMR90 | H | Lung | Fibroblast | Adult | L | 24 | 25 | CellTiterGlo | LuciferaseEnzyme | 2.17 | 79.426 | 1
Pt | Sphere | FA | Chemical Reduction | 12.5 | 91.3 | 130 | -40.5 | -43 | IMR90 | H | Lung | Fibroblast | Adult | L | 24 | 50 | CellTiterGlo | LuciferaseEnzyme | 2.17 | 59.809 | 1
Pt | Sphere | FA | Chemical Reduction | 12.5 | 91.3 | 130 | -40.5 | -43 | IMR90 | H | Lung | Fibroblast | Adult | L | 24 | 100 | CellTiterGlo | LuciferaseEnzyme | 2.17 | 50.239 | 1
Pt | Sphere | FA | Chemical Reduction | 12.5 | 91.3 | 130 | -40.5 | -43 | IMR90 | H | Lung | Fibroblast | Adult | L | 24 | 200 | CellTiterGlo | LuciferaseEnzyme | 2.17 | 33.971 | 1
Pt | Sphere | FA | Chemical Reduction | 12.5 | 91.3 | 130 | -40.5 | -43 | IMR90 | H | Lung | Fibroblast | Adult | L | 24 | 400 | CellTiterGlo | LuciferaseEnzyme | 2.17 | 19.856 | 1
Pt | Sphere | FA | Chemical Reduction | 12.5 | 91.3 | 130 | -40.5 | -43 | IMR90 | H | Lung | Fibroblast | Adult | L | 48 | 25 | CellTiterGlo | LuciferaseEnzyme | 2.17 | 59.809 | 1
Pt | Sphere | FA | Chemical Reduction | 12.5 | 91.3 | 130 | -40.5 | -43 | IMR90 | H | Lung | Fibroblast | Adult | L | 48 | 50 | CellTiterGlo | LuciferaseEnzyme | 2.17 | 48.086 | 1
Pt | Sphere | FA | Chemical Reduction | 12.5 | 91.3 | 130 | -40.5 | -43 | IMR90 | H | Lung | Fibroblast | Adult | L | 48 | 100 | CellTiterGlo | LuciferaseEnzyme | 2.17 | 39.234 | 1
Pt | Sphere | FA | Chemical Reduction | 12.5 | 91.3 | 130 | -40.5 | -43 | IMR90 | H | Lung | Fibroblast | Adult | L | 48 | 200 | CellTiterGlo | LuciferaseEnzyme | 2.17 | 29.665 | 1
Pt | Sphere | FA | Chemical Reduction | 12.5 | 91.3 | 130 | -40.5 | -43 | IMR90 | H | Lung | Fibroblast | Adult | L | 48 | 400 | CellTiterGlo | LuciferaseEnzyme | 2.17 | 16.029 | 1
Pt | Sphere | FA | Chemical Reduction | 12.5 | 91.3 | 130 | -40.5 | -43 | IMR90 | H | Lung | Fibroblast | Adult | L | 72 | 25 | CellTiterGlo | LuciferaseEnzyme | 2.17 | 45.215 | 1
Pt | Sphere | FA | Chemical Reduction | 12.5 | 91.3 | 130 | -40.5 | -43 | IMR90 | H | Lung | Fibroblast | Adult | L | 72 | 50 | CellTiterGlo | LuciferaseEnzyme | 2.17 | 38.278 | 1
Pt | Sphere | FA | Chemical Reduction | 12.5 | 91.3 | 130 | -40.5 | -43 | IMR90 | H | Lung | Fibroblast | Adult | L | 72 | 100 | CellTiterGlo | LuciferaseEnzyme | 2.17 | 29.665 | 1
Pt | Sphere | FA | Chemical Reduction | 12.5 | 91.3 | 130 | -40.5 | -43 | IMR90 | H | Lung | Fibroblast | Adult | L | 72 | 200 | CellTiterGlo | LuciferaseEnzyme | 2.17 | 23.206 | 1
Pt | Sphere | FA | Chemical Reduction | 12.5 | 91.3 | 130 | -40.5 | -43 | IMR90 | H | Lung | Fibroblast | Adult | L | 72 | 400 | CellTiterGlo | LuciferaseEnzyme | 2.17 | 14.593 | 1
Fe2O3 | Sphere | PEI | Commercial | 10 | 17.2 | 111.1 | 29.28 | -11.6 | RAW264.7 | A | Ascites | Monocyte/Macrophage | Adult | L | 48 | 3.125 | MTS | TetrazoliumSalt | 0.1 | 98.282 | 1
Fe2O3 | Sphere | PEI | Commercial | 10 | 17.2 | 111.1 | 29.28 | -11.6 | RAW264.7 | A | Ascites | Monocyte/Macrophage | Adult | L | 48 | 6.25 | MTS | TetrazoliumSalt | 0.1 | 82.646 | 1
Fe2O3 | Sphere | PEI | Commercial | 10 | 17.2 | 111.1 | 29.28 | -11.6 | RAW264.7 | A | Ascites | Monocyte/Macrophage | Adult | L | 48 | 12.5 | MTS | TetrazoliumSalt | 0.1 | 15.636 | 1
Fe2O3 | Sphere | PEI | Commercial | 10 | 17.2 | 111.1 | 29.28 | -11.6 | RAW264.7 | A | Ascites | Monocyte/Macrophage | Adult | L | 48 | 25 | MTS | TetrazoliumSalt | 0.1 | 5.4983 | 1
Fe2O3 | Sphere | PEI | Commercial | 10 | 17.2 | 111.1 | 29.28 | -11.6 | RAW264.7 | A | Ascites | Monocyte/Macrophage | Adult | L | 48 | 50 | MTS | TetrazoliumSalt | 0.1 | 2.921 | 1
Fe2O3 | Sphere | PEI | Commercial | 10 | 17.2 | 111.1 | 29.28 | -11.6 | RAW264.7 | A | Ascites | Monocyte/Macrophage | Adult | L | 48 | 100 | MTS | TetrazoliumSalt | 0.1 | 1.2027 | 1
Fe2O3 | Sphere | PEG | Commercial | 10 | 16.5 | 111.1 | -0.52 | -11.6 | RAW264.7 | A | Ascites | Monocyte/Macrophage | Adult | L | 48 | 3.125 | MTS | TetrazoliumSalt | 0.1 | 100.86 | 1
Fe2O3 | Sphere | PEG | Commercial | 10 | 16.5 | 111.1 | -0.52 | -11.6 | RAW264.7 | A | Ascites | Monocyte/Macrophage | Adult | L | 48 | 6.25 | MTS | TetrazoliumSalt | 0.1 | 101.89 | 1
Fe2O3 | Sphere | PEG | Commercial | 10 | 16.5 | 111.1 | -0.52 | -11.6 | RAW264.7 | A | Ascites | Monocyte/Macrophage | Adult | L | 48 | 12.5 | MTS | TetrazoliumSalt | 0.1 | 103.78 | 1
Fe2O3 | Sphere | PEG | Commercial | 10 | 16.5 | 111.1 | -0.52 | -11.6 | RAW264.7 | A | Ascites | Monocyte/Macrophage | Adult | L | 48 | 25 | MTS | TetrazoliumSalt | 0.1 | 101.2 | 1
Fe2O3 | Sphere | PEG | Commercial | 10 | 16.5 | 111.1 | -0.52 | -11.6 | RAW264.7 | A | Ascites | Monocyte/Macrophage | Adult | L | 48 | 50 | MTS | TetrazoliumSalt | 0.1 | 83.333 | 1
Fe2O3 | Sphere | PEG | Commercial | 10 | 16.5 | 111.1 | -0.52 | -11.6 | RAW264.7 | A | Ascites | Monocyte/Macrophage | Adult | L | 48 | 100 | MTS | TetrazoliumSalt | 0.1 | 56.701 | 1
Fe2O3 | Sphere | PEG | Commercial | 30 | 35.8 | 111.1 | -0.52 | -11.6 | RAW264.7 | A | Ascites | Monocyte/Macrophage | Adult | L | 48 | 3.125 | MTS | TetrazoliumSalt | 0.1 | 97.595 | 1
Fe2O3 | Sphere | PEG | Commercial | 30 | 35.8 | 111.1 | -0.52 | -11.6 | RAW264.7 | A | Ascites | Monocyte/Macrophage | Adult | L | 48 | 6.25 | MTS | TetrazoliumSalt | 0.1 | 97.079 | 1
Fe2O3 | Sphere | PEG | Commercial | 30 | 35.8 | 111.1 | -0.52 | -11.6 | RAW264.7 | A | Ascites | Monocyte/Macrophage | Adult | L | 48 | 12.5 | MTS | TetrazoliumSalt | 0.1 | 103.26 | 1
Fe2O3 | Sphere | PEG | Commercial | 30 | 35.8 | 111.1 | -0.52 | -11.6 | RAW264.7 | A | Ascites | Monocyte/Macrophage | Adult | L | 48 | 25 | MTS | TetrazoliumSalt | 0.1 | 107.73 | 1
Fe2O3 | Sphere | PEG | Commercial | 30 | 35.8 | 111.1 | -0.52 | -11.6 | RAW264.7 | A | Ascites | Monocyte/Macrophage | Adult | L | 48 | 50 | MTS | TetrazoliumSalt | 0.1 | 88.144 | 1
Fe2O3 | Sphere | PEG | Commercial | 30 | 35.8 | 111.1 | -0.52 | -11.6 | RAW264.7 | A | Ascites | Monocyte/Macrophage | Adult | L | 48 | 100 | MTS | TetrazoliumSalt | 0.1 | 73.196 | 1
Fe2O3 | Sphere | PEI | Commercial | 10 | 17.2 | 111.1 | 29.28 | -11.6 | SKOV-3 | H | Ovary | Epithelial | Adult | L | 48 | 3.125 | MTS | TetrazoliumSalt | 0.1 | 70.872 | 1
Fe2O3 | Sphere | PEI | Commercial | 10 | 17.2 | 111.1 | 29.28 | -11.6 | SKOV-3 | H | Ovary | Epithelial | Adult | L | 48 | 6.25 | MTS | TetrazoliumSalt | 0.1 | 8.9054 | 1
Fe2O3 | Sphere | PEI | Commercial | 10 | 17.2 | 111.1 | 29.28 | -11.6 | SKOV-3 | H | Ovary | Epithelial | Adult | L | 48 | 12.5 | MTS | TetrazoliumSalt | 0.1 | 7.0501 | 1
Fe2O3 | Sphere | PEI | Commercial | 10 | 17.2 | 111.1 | 29.28 | -11.6 | SKOV-3 | H | Ovary | Epithelial | Adult | L | 48 | 25 | MTS | TetrazoliumSalt | 0.1 | 3.525 | 1
Fe2O3 | Sphere | PEI | Commercial | 10 | 17.2 | 111.1 | 29.28 | -11.6 | SKOV-3 | H | Ovary | Epithelial | Adult | L | 48 | 50 | MTS | TetrazoliumSalt | 0.1 | 2.7829 | 1
Fe2O3 | Sphere | PEI | Commercial | 10 | 17.2 | 111.1 | 29.28 | -11.6 | SKOV-3 | H | Ovary | Epithelial | Adult | L | 48 | 100 | MTS | TetrazoliumSalt | 0.1 | 1.4842 | 1
Fe2O3 | Sphere | PEG | Commercial | 10 | 16.5 | 111.1 | -0.52 | -11.6 | SKOV-3 | H | Ovary | Epithelial | Adult | L | 48 | 3.125 | MTS | TetrazoliumSalt | 0.1 | 101.11 | 1
Fe2O3 | Sphere | PEG | Commercial | 10 | 16.5 | 111.1 | -0.52 | -11.6 | SKOV-3 | H | Ovary | Epithelial | Adult | L | 48 | 6.25 | MTS | TetrazoliumSalt | 0.1 | 102.23 | 1
Fe2O3 | Sphere | PEG | Commercial | 10 | 16.5 | 111.1 | -0.52 | -11.6 | SKOV-3 | H | Ovary | Epithelial | Adult | L | 48 | 12.5 | MTS | TetrazoliumSalt | 0.1 | 105.38 | 1
Fe2O3 | Sphere | PEG | Commercial | 10 | 16.5 | 111.1 | -0.52 | -11.6 | SKOV-3 | H | Ovary | Epithelial | Adult | L | 48 | 25 | MTS | TetrazoliumSalt | 0.1 | 91.466 | 1
Fe2O3 | Sphere | PEG | Commercial | 10 | 16.5 | 111.1 | -0.52 | -11.6 | SKOV-3 | H | Ovary | Epithelial | Adult | L | 48 | 50 | MTS | TetrazoliumSalt | 0.1 | 77.922 | 1
Fe2O3 | Sphere | PEG | Commercial | 10 | 16.5 | 111.1 | -0.52 | -11.6 | SKOV-3 | H | Ovary | Epithelial | Adult | L | 48 | 100 | MTS | TetrazoliumSalt | 0.1 | 56.215 | 1
Fe2O3 | Sphere | PEG | Commercial | 30 | 35.8 | 111.1 | -0.52 | -11.6 | SKOV-3 | H | Ovary | Epithelial | Adult | L | 48 | 3.125 | MTS | TetrazoliumSalt | 0.1 | 98.33 | 1
Fe2O3 | Sphere | PEG | Commercial | 30 | 35.8 | 111.1 | -0.52 | -11.6 | SKOV-3 | H | Ovary | Epithelial | Adult | L | 48 | 6.25 | MTS | TetrazoliumSalt | 0.1 | 99.629 | 1
Fe2O3 | Sphere | PEG | Commercial | 30 | 35.8 | 111.1 | -0.52 | -11.6 | SKOV-3 | H | Ovary | Epithelial | Adult | L | 48 | 12.5 | MTS | TetrazoliumSalt | 0.1 | 100 | 1
Fe2O3 | Sphere | PEG | Commercial | 30 | 35.8 | 111.1 | -0.52 | -11.6 | SKOV-3 | H | Ovary | Epithelial | Adult | L | 48 | 25 | MTS | TetrazoliumSalt | 0.1 | 98.887 | 1
Fe2O3 | Sphere | PEG | Commercial | 30 | 35.8 | 111.1 | -0.52 | -11.6 | SKOV-3 | H | Ovary | Epithelial | Adult | L | 48 | 50 | MTS | TetrazoliumSalt | 0.1 | 82.56 | 1
Fe2O3 | Sphere | PEG | Commercial | 30 | 35.8 | 111.1 | -0.52 | -11.6 | SKOV-3 | H | Ovary | Epithelial | Adult | L | 48 | 100 | MTS | TetrazoliumSalt | 0.1 | 66.605 | 1
MgO | Sphere | None | Commercial | 39.2 | 43.8 | 639 | -7.21 | 11.6 | HCMEC | H | Heart | Epithelial | Adult | P | 12 | 0.001 | MTT | TetrazoliumSalt | 2.17 | 97.03 | 1
MgO | Sphere | None | Commercial | 39.2 | 43.8 | 639 | -7.21 | 11.6 | HCMEC | H | Heart | Epithelial | Adult | P | 12 | 0.01 | MTT | TetrazoliumSalt | 2.17 | 100 | 1
MgO | Sphere | None | Commercial | 39.2 | 43.8 | 639 | -7.21 | 11.6 | HCMEC | H | Heart | Epithelial | Adult | P | 12 | 0.1 | MTT | TetrazoliumSalt | 2.17 | 100 | 1
MgO | Sphere | None | Commercial | 39.2 | 43.8 | 639 | -7.21 | 11.6 | HCMEC | H | Heart | Epithelial | Adult | P | 12 | 1 | MTT | TetrazoliumSalt | 2.17 | 97.03 | 1
MgO | Sphere | None | Commercial | 39.2 | 43.8 | 639 | -7.21 | 11.6 | HCMEC | H | Heart | Epithelial | Adult | P | 12 | 5 | MTT | TetrazoliumSalt | 2.17 | 93.399 | 1
MgO | Sphere | None | Commercial | 39.2 | 43.8 | 639 | -7.21 | 11.6 | HCMEC | H | Heart | Epithelial | Adult | P | 12 | 10 | MTT | TetrazoliumSalt | 2.17 | 93.399 | 1
MgO | Sphere | None | Commercial | 39.2 | 43.8 | 639 | -7.21 | 11.6 | HCMEC | H | Heart | Epithelial | Adult | P | 12 | 20 | MTT | TetrazoliumSalt | 2.17 | 92.739 | 1
MgO | Sphere | None | Commercial | 39.2 | 43.8 | 639 | -7.21 | 11.6 | HCMEC | H | Heart | Epithelial | Adult | P | 12 | 50 | MTT | TetrazoliumSalt | 2.17 | 86.799 | 1
MgO | Sphere | None | Commercial | 39.2 | 43.8 | 639 | -7.21 | 11.6 | HCMEC | H | Heart | Epithelial | Adult | P | 12 | 100 | MTT | TetrazoliumSalt | 2.17 | 73.597 | 1
Al2O3 | Sphere | None | Commercial | 39.7 | 78 | 267 | 11.4 | 36.3 | HCMEC | H | Heart | Epithelial | Adult | P | 12 | 0.001 | MTT | TetrazoliumSalt | 2.17 | 96.37 | 1
Al2O3 | Sphere | None | Commercial | 39.7 | 78 | 267 | 11.4 | 36.3 | HCMEC | H | Heart | Epithelial | Adult | P | 12 | 0.01 | MTT | TetrazoliumSalt | 2.17 | 95.05 | 1
Al2O3 | Sphere | None | Commercial | 39.7 | 78 | 267 | 11.4 | 36.3 | HCMEC | H | Heart | Epithelial | Adult | P | 12 | 0.1 | MTT | TetrazoliumSalt | 2.17 | 97.69 | 1
Al2O3 | Sphere | None | Commercial | 39.7 | 78 | 267 | 11.4 | 36.3 | HCMEC | H | Heart | Epithelial | Adult | P | 12 | 1 | MTT | TetrazoliumSalt | 2.17 | 99.67 | 1
Al2O3 | Sphere | None | Commercial | 39.7 | 78 | 267 | 11.4 | 36.3 | HCMEC | H | Heart | Epithelial | Adult | P | 12 | 5 | MTT | TetrazoliumSalt | 2.17 | 95.38 | 1
Al2O3 | Sphere | None | Commercial | 39.7 | 78 | 267 | 11.4 | 36.3 | HCMEC | H | Heart | Epithelial | Adult | P | 12 | 10 | MTT | TetrazoliumSalt | 2.17 | 96.37 | 1
Al2O3 | Sphere | None | Commercial | 39.7 | 78 | 267 | 11.4 | 36.3 | HCMEC | H | Heart | Epithelial | Adult | P | 12 | 20 | MTT | TetrazoliumSalt | 2.17 | 94.719 | 1
Al2O3 | Sphere | None | Commercial | 39.7 | 78 | 267 | 11.4 | 36.3 | HCMEC | H | Heart | Epithelial | Adult | P | 12 | 50 | MTT | TetrazoliumSalt | 2.17 | 97.03 | 1
Al2O3 | Sphere | None | Commercial | 39.7 | 78 | 267 | 11.4 | 36.3 | HCMEC | H | Heart | Epithelial | Adult | P | 12 | 100 | MTT | TetrazoliumSalt | 2.17 | 91.749 | 1
CuO | Sphere | None | Commercial | 46.3 | 276.4 | 239 | -29.1 | 42.8 | HCMEC | H | Heart | Epithelial | Adult | P | 12 | 0.001 | MTT | TetrazoliumSalt | 7.4 | 98.02 | 1
CuO | Sphere | None | Commercial | 46.3 | 276.4 | 239 | -29.1 | 42.8 | HCMEC | H | Heart | Epithelial | Adult | P | 12 | 0.01 | MTT | TetrazoliumSalt | 7.4 | 95.71 | 1
CuO | Sphere | None | Commercial | 46.3 | 276.4 | 239 | -29.1 | 42.8 | HCMEC | H | Heart | Epithelial | Adult | P | 12 | 0.1 | MTT | TetrazoliumSalt | 7.4 | 96.04 | 1
CuO | Sphere | None | Commercial | 46.3 | 276.4 | 239 | -29.1 | 42.8 | HCMEC | H | Heart | Epithelial | Adult | P | 12 | 1 | MTT | TetrazoliumSalt | 7.4 | 99.01 | 1
CuO | Sphere | None | Commercial | 46.3 | 276.4 | 239 | -29.1 | 42.8 | HCMEC | H | Heart | Epithelial | Adult | P | 12 | 5 | MTT | TetrazoliumSalt | 7.4 | 82.838 | 1
CuO | Sphere | None | Commercial | 46.3 | 276.4 | 239 | -29.1 | 42.8 | HCMEC | H | Heart | Epithelial | Adult | P | 12 | 10 | MTT | TetrazoliumSalt | 7.4 | 63.366 | 1
CuO | Sphere | None | Commercial | 46.3 | 276.4 | 239 | -29.1 | 42.8 | HCMEC | H | Heart | Epithelial | Adult | P | 12 | 20 | MTT | TetrazoliumSalt | 7.4 | 45.215 | 1
CuO | Sphere | None | Commercial | 46.3 | 276.4 | 239 | -29.1 | 42.8 | HCMEC | H | Heart | Epithelial | Adult | P | 12 | 50 | MTT | TetrazoliumSalt | 7.4 | 16.172 | 1
CuO | Sphere | None | Commercial | 46.3 | 276.4 | 239 | -29.1 | 42.8 | HCMEC | H | Heart | Epithelial | Adult | P | 12 | 100 | MTT | TetrazoliumSalt | 7.4 | 14.191 | 1
ZnO | Sphere | None | Commercial | 45.3 | 243.7 | 310 | -8.23 | 32.7 | HCMEC | H | Heart | Epithelial | Adult | P | 12 | 0.001 | MTT | TetrazoliumSalt | 2.88 | 95.724 | 1
ZnO | Sphere | None | Commercial | 45.3 | 243.7 | 310 | -8.23 | 32.7 | HCMEC | H | Heart | Epithelial | Adult | P | 12 | 0.01 | MTT | TetrazoliumSalt | 2.88 | 97.368 | 1
ZnO | Sphere | None | Commercial | 45.3 | 243.7 | 310 | -8.23 | 32.7 | HCMEC | H | Heart | Epithelial | Adult | P | 12 | 0.1 | MTT | TetrazoliumSalt | 2.88 | 100.33 | 1
ZnO | Sphere | None | Commercial | 45.3 | 243.7 | 310 | -8.23 | 32.7 | HCMEC | H | Heart | Epithelial | Adult | P | 12 | 1 | MTT | TetrazoliumSalt | 2.88 | 98.355 | 1
ZnO | Sphere | None | Commercial | 45.3 | 243.7 | 310 | -8.23 | 32.7 | HCMEC | H | Heart | Epithelial | Adult | P | 12 | 5 | MTT | TetrazoliumSalt | 2.88 | 91.776 | 1
ZnO | Sphere | None | Commercial | 45.3 | 243.7 | 310 | -8.23 | 32.7 | HCMEC | H | Heart | Epithelial | Adult | P | 12 | 10 | MTT | TetrazoliumSalt | 2.88 | 75 | 1
ZnO | Sphere | None | Commercial | 45.3 | 243.7 | 310 | -8.23 | 32.7 | HCMEC | H | Heart | Epithelial | Adult | P | 12 | 20 | MTT | TetrazoliumSalt | 2.88 | 63.816 | 1
ZnO | Sphere | None | Commercial | 45.3 | 243.7 | 310 | -8.23 | 32.7 | HCMEC | H | Heart | Epithelial | Adult | P | 12 | 50 | MTT | TetrazoliumSalt | 2.88 | 36.184 | 1
ZnO | Sphere | None | Commercial | 45.3 | 243.7 | 310 | -8.23 | 32.7 | HCMEC | H | Heart | Epithelial | Adult | P | 12 | 100 | MTT | TetrazoliumSalt | 2.88 | 33.224 | 1
Fe2O3 | Sphere | None | Commercial | 42.5 | 93.3 | 957 | -45.4 | -8.2 | HCMEC | H | Heart | Epithelial | Adult | P | 12 | 0.001 | MTT | TetrazoliumSalt | 0.1 | 95.066 | 1
Fe2O3 | Sphere | None | Commercial | 42.5 | 93.3 | 957 | -45.4 | -8.2 | HCMEC | H | Heart | Epithelial | Adult | P | 12 | 0.01 | MTT | TetrazoliumSalt | 0.1 | 95.066 | 1
Fe2O3 | Sphere | None | Commercial | 42.5 | 93.3 | 957 | -45.4 | -8.2 | HCMEC | H | Heart | Epithelial | Adult | P | 12 | 0.1 | MTT | TetrazoliumSalt | 0.1 | 97.039 | 1
Fe2O3 | Sphere | None | Commercial | 42.5 | 93.3 | 957 | -45.4 | -8.2 | HCMEC | H | Heart | Epithelial | Adult | P | 12 | 1 | MTT | TetrazoliumSalt | 0.1 | 97.039 | 1
Fe2O3 | Sphere | None | Commercial | 42.5 | 93.3 | 957 | -45.4 | -8.2 | HCMEC | H | Heart | Epithelial | Adult | P | 12 | 5 | MTT | TetrazoliumSalt | 0.1 | 99.013 | 1
Fe2O3 | Sphere | None | Commercial | 42.5 | 93.3 | 957 | -45.4 | -8.2 | HCMEC | H | Heart | Epithelial | Adult | P | 12 | 10 | MTT | TetrazoliumSalt | 0.1 | 99.013 | 1
Fe2O3 | Sphere | None | Commercial | 42.5 | 93.3 | 957 | -45.4 | -8.2 | HCMEC | H | Heart | Epithelial | Adult | P | 12 | 20 | MTT | TetrazoliumSalt | 0.1 | 96.711 | 1
Fe2O3 | Sphere | None | Commercial | 42.5 | 93.3 | 957 | -45.4 | -8.2 | HCMEC | H | Heart | Epithelial | Adult | P | 12 | 50 | MTT | TetrazoliumSalt | 0.1 | 98.355 | 1
Fe2O3 | Sphere | None | Commercial | 42.5 | 93.3 | 957 | -45.4 | -8.2 | HCMEC | H | Heart | Epithelial | Adult | P | 12 | 100 | MTT | TetrazoliumSalt | 0.1 | 95.724 | 1
Fe2O3 | Sphere | None | Commercial | 46.8 | 93.3 | 1025 | -45.4 | 1.7 | HCMEC | H | Heart | Epithelial | Adult | P | 12 | 0.001 | MTT | TetrazoliumSalt | 0.1 | 99.013 | 1
Fe2O3 | Sphere | None | Commercial | 46.8 | 93.3 | 1025 | -45.4 | 1.7 | HCMEC | H | Heart | Epithelial | Adult | P | 12 | 0.01 | MTT | TetrazoliumSalt | 0.1 | 95.395 | 1
Fe2O3 | Sphere | None | Commercial | 46.8 | 93.3 | 1025 | -45.4 | 1.7 | HCMEC | H | Heart | Epithelial | Adult | P | 12 | 0.1 | MTT | TetrazoliumSalt | 0.1 | 98.355 | 1
Fe2O3 | Sphere | None | Commercial | 46.8 | 93.3 | 1025 | -45.4 | 1.7 | HCMEC | H | Heart | Epithelial | Adult | P | 12 | 1 | MTT | TetrazoliumSalt | 0.1 | 100.33 | 1
Fe2O3 | Sphere | None | Commercial | 46.8 | 93.3 | 1025 | -45.4 | 1.7 | HCMEC | H | Heart | Epithelial | Adult | P | 12 | 5 | MTT | TetrazoliumSalt | 0.1 | 97.039 | 1
Fe2O3 | Sphere | None | Commercial | 46.8 | 93.3 | 1025 | -45.4 | 1.7 | HCMEC | H | Heart | Epithelial | Adult | P | 12 | 10 | MTT | TetrazoliumSalt | 0.1 | 100 | 1
Fe2O3 | Sphere | None | Commercial | 46.8 | 93.3 | 1025 | -45.4 | 1.7 | HCMEC | H | Heart | Epithelial | Adult | P | 12 | 20 | MTT | TetrazoliumSalt | 0.1 | 97.039 | 1
Fe2O3 | Sphere | None | Commercial | 46.8 | 93.3 | 1025 | -45.4 | 1.7 | HCMEC | H | Heart | Epithelial | Adult | P | 12 | 50 | MTT | TetrazoliumSalt | 0.1 | 99.013 | 1
Fe2O3 | Sphere | None | Commercial | 46.8 | 93.3 | 1025 | -45.4 | 1.7 | HCMEC | H | Heart | Epithelial | Adult | P | 12 | 100 | MTT | TetrazoliumSalt | 0.1 | 97.039 | 1
MgO | Sphere | None | Commercial | 39.2 | 43.8 | 639 | -7.21 | 11.6 | HCMEC | H | Heart | Epithelial | Adult | P | 24 | 0.001 | MTT | TetrazoliumSalt | 2.17 | 99.016 | 1
MgO | Sphere | None | Commercial | 39.2 | 43.8 | 639 | -7.21 | 11.6 | HCMEC | H | Heart | Epithelial | Adult | P | 24 | 0.01 | MTT | TetrazoliumSalt | 2.17 | 98.361 | 1
MgO | Sphere | None | Commercial | 39.2 | 43.8 | 639 | -7.21 | 11.6 | HCMEC | H | Heart | Epithelial | Adult | P | 24 | 0.1 | MTT | TetrazoliumSalt | 2.17 | 98.361 | 1
MgO | Sphere | None | Commercial | 39.2 | 43.8 | 639 | -7.21 | 11.6 | HCMEC | H | Heart | Epithelial | Adult | P | 24 | 1 | MTT | TetrazoliumSalt | 2.17 | 95.41 | 1
MgO | Sphere | None | Commercial | 39.2 | 43.8 | 639 | -7.21 | 11.6 | HCMEC | H | Heart | Epithelial | Adult | P | 24 | 5 | MTT | TetrazoliumSalt | 2.17 | 87.213 | 1
MgO | Sphere | None | Commercial | 39.2 | 43.8 | 639 | -7.21 | 11.6 | HCMEC | H | Heart | Epithelial | Adult | P | 24 | 10 | MTT | TetrazoliumSalt | 2.17 | 85.246 | 1
MgO | Sphere | None | Commercial | 39.2 | 43.8 | 639 | -7.21 | 11.6 | HCMEC | H | Heart | Epithelial | Adult | P | 24 | 20 | MTT | TetrazoliumSalt | 2.17 | 82.295 | 1
MgO | Sphere | None | Commercial | 39.2 | 43.8 | 639 | -7.21 | 11.6 | HCMEC | H | Heart | Epithelial | Adult | P | 24 | 50 | MTT | TetrazoliumSalt | 2.17 | 72.131 | 1
MgO | Sphere | None | Commercial | 39.2 | 43.8 | 639 | -7.21 | 11.6 | HCMEC | H | Heart | Epithelial | Adult | P | 24 | 100 | MTT | TetrazoliumSalt | 2.17 | 62.623 | 1
Al2O3 | Sphere | None | Commercial | 39.7 | 78 | 267 | 11.4 | 36.3 | HCMEC | H | Heart | Epithelial | Adult | P | 24 | 0.001 | MTT | TetrazoliumSalt | 2.17 | 92.459 | 1
Al2O3 | Sphere | None | Commercial | 39.7 | 78 | 267 | 11.4 | 36.3 | HCMEC | H | Heart | Epithelial | Adult | P | 24 | 0.01 | MTT | TetrazoliumSalt | 2.17 | 96.066 | 1
Al2O3 | Sphere | None | Commercial | 39.7 | 78 | 267 | 11.4 | 36.3 | HCMEC | H | Heart | Epithelial | Adult | P | 24 | 0.1 | MTT | TetrazoliumSalt | 2.17 | 93.77 | 1
Al2O3 | Sphere | None | Commercial | 39.7 | 78 | 267 | 11.4 | 36.3 | HCMEC | H | Heart | Epithelial | Adult | P | 24 | 1 | MTT | TetrazoliumSalt | 2.17 | 97.377 | 1
Al2O3 | Sphere | None | Commercial | 39.7 | 78 | 267 | 11.4 | 36.3 | HCMEC | H | Heart | Epithelial | Adult | P | 24 | 5 | MTT | TetrazoliumSalt | 2.17 | 94.426 | 1
Al2O3 | Sphere | None | Commercial | 39.7 | 78 | 267 | 11.4 | 36.3 | HCMEC | H | Heart | Epithelial | Adult | P | 24 | 10 | MTT | TetrazoliumSalt | 2.17 | 95.738 | 1
Al2O3 | Sphere | None | Commercial | 39.7 | 78 | 267 | 11.4 | 36.3 | HCMEC | H | Heart | Epithelial | Adult | P | 24 | 20 | MTT | TetrazoliumSalt | 2.17 | 91.803 | 1
Al2O3 | Sphere | None | Commercial | 39.7 | 78 | 267 | 11.4 | 36.3 | HCMEC | H | Heart | Epithelial | Adult | P | 24 | 50 | MTT | TetrazoliumSalt | 2.17 | 91.803 | 1
Al2O3 | Sphere | None | Commercial | 39.7 | 78 | 267 | 11.4 | 36.3 | HCMEC | H | Heart | Epithelial | Adult | P | 24 | 100 | MTT | TetrazoliumSalt | 2.17 | 82.295 | 1
CuO | Sphere | None | Commercial | 46.3 | 276.4 | 239 | -29.1 | 42.8 | HCMEC | H | Heart | Epithelial | Adult | P | 24 | 0.001 | MTT | TetrazoliumSalt | 7.4 | 95.738 | 1
CuO | Sphere | None | Commercial | 46.3 | 276.4 | 239 | -29.1 | 42.8 | HCMEC | H | Heart | Epithelial | Adult | P | 24 | 0.01 | MTT | TetrazoliumSalt | 7.4 | 99.672 | 1
CuO | Sphere | None | Commercial | 46.3 | 276.4 | 239 | -29.1 | 42.8 | HCMEC | H | Heart | Epithelial | Adult | P | 24 | 0.1 | MTT | TetrazoliumSalt | 7.4 | 95.082 | 1
CuO | Sphere | None | Commercial | 46.3 | 276.4 | 239 | -29.1 | 42.8 | HCMEC | H | Heart | Epithelial | Adult | P | 24 | 1 | MTT | TetrazoliumSalt | 7.4 | 96.066 | 1
CuO | Sphere | None | Commercial | 46.3 | 276.4 | 239 | -29.1 | 42.8 | HCMEC | H | Heart | Epithelial | Adult | P | 24 | 5 | MTT | TetrazoliumSalt | 7.4 | 74.754 | 1
CuO | Sphere | None | Commercial | 46.3 | 276.4 | 239 | -29.1 | 42.8 | HCMEC | H | Heart | Epithelial | Adult | P | 24 | 10 | MTT | TetrazoliumSalt | 7.4 | 42.951 | 1
CuO | Sphere | None | Commercial | 46.3 | 276.4 | 239 | -29.1 | 42.8 | HCMEC | H | Heart | Epithelial | Adult | P | 24 | 20 | MTT | TetrazoliumSalt | 7.4 | 14.426 | 1
CuO | Sphere | None | Commercial | 46.3 | 276.4 | 239 | -29.1 | 42.8 | HCMEC | H | Heart | Epithelial | Adult | P | 24 | 50 | MTT | TetrazoliumSalt | 7.4 | 12.787 | 1
CuO | Sphere | None | Commercial | 46.3 | 276.4 | 239 | -29.1 | 42.8 | HCMEC | H | Heart | Epithelial | Adult | P | 24 | 100 | MTT | TetrazoliumSalt | 7.4 | 12.787 | 1
ZnO | Sphere | None | Commercial | 45.3 | 243.7 | 310 | -8.23 | 32.7 | HCMEC | H | Heart | Epithelial | Adult | P | 24 | 0.001 | MTT | TetrazoliumSalt | 2.88 | 92.131 | 1
ZnO | Sphere | None | Commercial | 45.3 | 243.7 | 310 | -8.23 | 32.7 | HCMEC | H | Heart | Epithelial | Adult | P | 24 | 0.01 | MTT | TetrazoliumSalt | 2.88 | 97.705 | 1
ZnO | Sphere | None | Commercial | 45.3 | 243.7 | 310 | -8.23 | 32.7 | HCMEC | H | Heart | Epithelial | Adult | P | 24 | 0.1 | MTT | TetrazoliumSalt | 2.88 | 96.066 | 1
ZnO | Sphere | None | Commercial | 45.3 | 243.7 | 310 | -8.23 | 32.7 | HCMEC | H | Heart | Epithelial | Adult | P | 24 | 1 | MTT | TetrazoliumSalt | 2.88 | 97.049 | 1
ZnO | Sphere | None | Commercial | 45.3 | 243.7 | 310 | -8.23 | 32.7 | HCMEC | H | Heart | Epithelial | Adult | P | 24 | 5 | MTT | TetrazoliumSalt | 2.88 | 71.475 | 1
ZnO | Sphere | None | Commercial | 45.3 | 243.7 | 310 | -8.23 | 32.7 | HCMEC | H | Heart | Epithelial | Adult | P | 24 | 10 | MTT | TetrazoliumSalt | 2.88 | 60.984 | 1
ZnO | Sphere | None | Commercial | 45.3 | 243.7 | 310 | -8.23 | 32.7 | HCMEC | H | Heart | Epithelial | Adult | P | 24 | 20 | MTT | TetrazoliumSalt | 2.88 | 42.623 | 1
ZnO | Sphere | None | Commercial | 45.3 | 243.7 | 310 | -8.23 | 32.7 | HCMEC | H | Heart | Epithelial | Adult | P | 24 | 50 | MTT | TetrazoliumSalt | 2.88 | 27.869 | 1
ZnO | Sphere | None | Commercial | 45.3 | 243.7 | 310 | -8.23 | 32.7 | HCMEC | H | Heart | Epithelial | Adult | P | 24 | 100 | MTT | TetrazoliumSalt | 2.88 | 21.639 | 1
Fe2O3 | Sphere | None | Commercial | 42.5 | 93.3 | 957 | -45.4 | -8.2 | HCMEC | H | Heart | Epithelial | Adult | P | 24 | 0.001 | MTT | TetrazoliumSalt | 0.1 | 95.738 | 1
Fe2O3 | Sphere | None | Commercial | 42.5 | 93.3 | 957 | -45.4 | -8.2 | HCMEC | H | Heart | Epithelial | Adult | P | 24 | 0.01 | MTT | TetrazoliumSalt | 0.1 | 96.721 | 1
Fe2O3 | Sphere | None | Commercial | 42.5 | 93.3 | 957 | -45.4 | -8.2 | HCMEC | H | Heart | Epithelial | Adult | P | 24 | 0.1 | MTT | TetrazoliumSalt | 0.1 | 98.033 | 1
Fe2O3 | Sphere | None | Commercial | 42.5 | 93.3 | 957 | -45.4 | -8.2 | HCMEC | H | Heart | Epithelial | Adult | P | 24 | 1 | MTT | TetrazoliumSalt | 0.1 | 93.77 | 1
Fe2O3 | Sphere | None | Commercial | 42.5 | 93.3 | 957 | -45.4 | -8.2 | HCMEC | H | Heart | Epithelial | Adult | P | 24 | 5 | MTT | TetrazoliumSalt | 0.1 | 88.525 | 1
Fe2O3 | Sphere | None | Commercial | 42.5 | 93.3 | 957 | -45.4 | -8.2 | HCMEC | H | Heart | Epithelial | Adult | P | 24 | 10 | MTT | TetrazoliumSalt | 0.1 | 88.852 | 1
Fe2O3 | Sphere | None | Commercial | 42.5 | 93.3 | 957 | -45.4 | -8.2 | HCMEC | H | Heart | Epithelial | Adult | P | 24 | 20 | MTT | TetrazoliumSalt | 0.1 | 92.131 | 1
Fe2O3 | Sphere | None | Commercial | 42.5 | 93.3 | 957 | -45.4 | -8.2 | HCMEC | H | Heart | Epithelial | Adult | P | 24 | 50 | MTT | TetrazoliumSalt | 0.1 | 92.131 | 1
Fe2O3 | Sphere | None | Commercial | 42.5 | 93.3 | 957 | -45.4 | -8.2 | HCMEC | H | Heart | Epithelial | Adult | P | 24 | 100 | MTT | TetrazoliumSalt | 0.1 | 89.508 | 1
Fe2O3 | Sphere | None | Commercial | 46.8 | 93.3 | 1025 | -45.4 | 1.7 | HCMEC | H | Heart | Epithelial | Adult | P | 24 | 0.001 | MTT | TetrazoliumSalt | 0.1 | 98.689 | 1
Fe2O3 | Sphere | None | Commercial | 46.8 | 93.3 | 1025 | -45.4 | 1.7 | HCMEC | H | Heart | Epithelial | Adult | P | 24 | 0.01 | MTT | TetrazoliumSalt | 0.1 | 100.66 | 1
Fe2O3 | Sphere | None | Commercial | 46.8 | 93.3 | 1025 | -45.4 | 1.7 | HCMEC | H | Heart | Epithelial | Adult | P | 24 | 0.1 | MTT | TetrazoliumSalt | 0.1 | 92.787 | 1
Fe2O3 | Sphere | None | Commercial | 46.8 | 93.3 | 1025 | -45.4 | 1.7 | HCMEC | H | Heart | Epithelial | Adult | P | 24 | 1 | MTT | TetrazoliumSalt | 0.1 | 95.738 | 1
Fe2O3 | Sphere | None | Commercial | 46.8 | 93.3 | 1025 | -45.4 | 1.7 | HCMEC | H | Heart | Epithelial | Adult | P | 24 | 5 | MTT | TetrazoliumSalt | 0.1 | 91.148 | 1
Fe2O3 | Sphere | None | Commercial | 46.8 | 93.3 | 1025 | -45.4 | 1.7 | HCMEC | H | Heart | Epithelial | Adult | P | 24 | 10 | MTT | TetrazoliumSalt | 0.1 | 92.787 | 1
Fe2O3 | Sphere | None | Commercial | 46.8 | 93.3 | 1025 | -45.4 | 1.7 | HCMEC | H | Heart | Epithelial | Adult | P | 24 | 20 | MTT | TetrazoliumSalt | 0.1 | 89.18 | 1
Fe2O3 | Sphere | None | Commercial | 46.8 | 93.3 | 1025 | -45.4 | 1.7 | HCMEC | H | Heart | Epithelial | Adult | P | 24 | 50 | MTT | TetrazoliumSalt | 0.1 | 89.18 | 1
Fe2O3 | Sphere | None | Commercial | 46.8 | 93.3 | 1025 | -45.4 | 1.7 | HCMEC | H | Heart | Epithelial | Adult | P | 24 | 100 | MTT | TetrazoliumSalt | 0.1 | 92.787 | 1
SLN | Sphere | None | Emulsion-Solvent Evaporation | 50 | 98.4 | 206.7 | -14.6 | -23.76 | A549 | H | Lung | Epithelial | Adult | L | 24 | 823.5 | MTT | TetrazoliumSalt | 2.17 | 83.784 | 0
SLN | Sphere | None | Emulsion-Solvent Evaporation | 50 | 98.4 | 206.7 | -14.6 | -23.76 | A549 | H | Lung | Epithelial | Adult | L | 24 | 1462.8 | MTT | TetrazoliumSalt | 2.17 | 90.476 | 0
SLN | Sphere | None | Emulsion-Solvent Evaporation | 50 | 98.4 | 206.7 | -14.6 | -23.76 | A549 | H | Lung | Epithelial | Adult | L | 24 | 2607.3 | MTT | TetrazoliumSalt | 2.17 | 88.417 | 0
SLN | Sphere | None | Emulsion-Solvent Evaporation | 50 | 98.4 | 206.7 | -14.6 | -23.76 | A549 | H | Lung | Epithelial | Adult | L | 24 | 3671.1 | MTT | TetrazoliumSalt | 2.17 | 55.341 | 0
SLN | Sphere | None | Emulsion-Solvent Evaporation | 50 | 98.4 | 206.7 | -14.6 | -23.76 | A549 | H | Lung | Epithelial | Adult | L | 24 | 4674.1 | MTT | TetrazoliumSalt | 2.17 | 21.236 | 0
SLN | Sphere | None | Emulsion-Solvent Evaporation | 50 | 98.4 | 206.7 | -14.6 | -23.76 | A549 | H | Lung | Epithelial | Adult | L | 24 | 5624.7 | MTT | TetrazoliumSalt | 2.17 | 16.86 | 0
SLN | Sphere | None | Emulsion-Solvent Evaporation | 50 | 98.4 | 206.7 | -14.6 | -23.76 | A549 | H | Lung | Epithelial | Adult | L | 24 | 7861.4 | MTT | TetrazoliumSalt | 2.17 | 8.2368 | 0
SLN | Sphere | None | Emulsion-Solvent Evaporation | 50 | 98.4 | 206.7 | -14.6 | -23.76 | A549 | H | Lung | Epithelial | Adult | L | 24 | 14015.2 | MTT | TetrazoliumSalt | 2.17 | 8.1081 | 0
SLN | Sphere | None | Emulsion-Solvent Evaporation | 50 | 98.4 | 206.7 | -14.6 | -23.76 | A549 | H | Lung | Epithelial | Adult | L | 24 | 823.5 | NRU | TetrazoliumSalt | 2.17 | 83.784 | 0
SLN | Sphere | None | Emulsion-Solvent Evaporation | 50 | 98.4 | 206.7 | -14.6 | -23.76 | A549 | H | Lung | Epithelial | Adult | L | 24 | 1462.8 | NRU | TetrazoliumSalt | 2.17 | 80.18 | 0
SLN | Sphere | None | Emulsion-Solvent Evaporation | 50 | 98.4 | 206.7 | -14.6 | -23.76 | A549 | H | Lung | Epithelial | Adult | L | 24 | 2607.3 | NRU | TetrazoliumSalt | 2.17 | 59.974 | 0
SLN | Sphere | None | Emulsion-Solvent Evaporation | 50 | 98.4 | 206.7 | -14.6 | -23.76 | A549 | H | Lung | Epithelial | Adult | L | 24 | 3671.1 | NRU | TetrazoliumSalt | 2.17 | 29.601 | 0
SLN | Sphere | None | Emulsion-Solvent Evaporation | 50 | 98.4 | 206.7 | -14.6 | -23.76 | A549 | H | Lung | Epithelial | Adult | L | 24 | 4674.1 | NRU | TetrazoliumSalt | 2.17 | 18.79 | 0
SLN | Sphere | None | Emulsion-Solvent Evaporation | 50 | 98.4 | 206.7 | -14.6 | -23.76 | A549 | H | Lung | Epithelial | Adult | L | 24 | 5624.7 | NRU | TetrazoliumSalt | 2.17 | 19.305 | 0
SLN | Sphere | None | Emulsion-Solvent Evaporation | 50 | 98.4 | 206.7 | -14.6 | -23.76 | A549 | H | Lung | Epithelial | Adult | L | 24 | 7861.4 | NRU | TetrazoliumSalt | 2.17 | 15.83 | 0
SLN | Sphere | None | Emulsion-Solvent Evaporation | 50 | 98.4 | 206.7 | -14.6 | -23.76 | A549 | H | Lung | Epithelial | Adult | L | 24 | 14015.2 | NRU | TetrazoliumSalt | 2.17 | 18.275 | 0
SLN | Sphere | None | Emulsion-Solvent Evaporation | 50 | 98.4 | 206.7 | -14.6 | -23.76 | PCLS | A | Lung | Mixed | Adult | P | 24 | 100 | WST-1 | TetrazoliumSalt | 2.17 | 100.12 | 0
SLN | Sphere | None | Emulsion-Solvent Evaporation | 50 | 98.4 | 206.7 | -14.6 | -23.76 | PCLS | A | Lung | Mixed | Adult | P | 24 | 250 | WST-1 | TetrazoliumSalt | 2.17 | 83.034 | 0
SLN | Sphere | None | Emulsion-Solvent Evaporation | 50 | 98.4 | 206.7 | -14.6 | -23.76 | PCLS | A | Lung | Mixed | Adult | P | 24 | 500 | WST-1 | TetrazoliumSalt | 2.17 | 67.116 | 0
SLN | Sphere | None | Emulsion-Solvent Evaporation | 50 | 98.4 | 206.7 | -14.6 | -23.76 | PCLS | A | Lung | Mixed | Adult | P | 24 | 750 | WST-1 | TetrazoliumSalt | 2.17 | 32.211 | 0
SLN | Sphere | None | Emulsion-Solvent Evaporation | 50 | 98.4 | 206.7 | -14.6 | -23.76 | PCLS | A | Lung | Mixed | Adult | P | 24 | 1000 | WST-1 | TetrazoliumSalt | 2.17 | 0.165 | 0
SLN | Sphere | CTAB | Multiple Emulsion Method | 50 | 135.1 | 206.7 | 28.2 | -23.76 | Caco-2 | H | Colon | Epithelial | Adult | L | 24 | 66 | AlamarBlue | AlamarBlue | 2.17 | 4.3403 | 0
SLN | Sphere | CTAB | Multiple Emulsion Method | 50 | 135.1 | 206.7 | 28.2 | -23.76 | Caco-2 | H | Colon | Epithelial | Adult | L | 24 | 165 | AlamarBlue | AlamarBlue | 2.17 | 4.6875 | 0
SLN | Sphere | CTAB | Multiple Emulsion Method | 50 | 135.1 | 206.7 | 28.2 | -23.76 | Caco-2 | H | Colon | Epithelial | Adult | L | 24 | 330 | AlamarBlue | AlamarBlue | 2.17 | 5.2083 | 0
SLN | Sphere | CTAB | Multiple Emulsion Method | 50 | 135.1 | 206.7 | 28.2 | -23.76 | Caco-2 | H | Colon | Epithelial | Adult | L | 24 | 660 | AlamarBlue | AlamarBlue | 2.17 | 3.2986 | 0
SLN | Sphere | DDAB | Multiple Emulsion Method | 50 | 134.2 | 206.7 | 28.2 | -23.76 | Caco-2 | H | Colon | Epithelial | Adult | L | 24 | 66 | AlamarBlue | AlamarBlue | 2.17 | 99.132 | 0
SLN | Sphere | DDAB | Multiple Emulsion Method | 50 | 134.2 | 206.7 | 28.2 | -23.76 | Caco-2 | H | Colon | Epithelial | Adult | L | 24 | 165 | AlamarBlue | AlamarBlue | 2.17 | 92.882 | 0
SLN | Sphere | DDAB | Multiple Emulsion Method | 50 | 134.2 | 206.7 | 28.2 | -23.76 | Caco-2 | H | Colon | Epithelial | Adult | L | 24 | 330 | AlamarBlue | AlamarBlue | 2.17 | 77.431 | 0
SLN | Sphere | DDAB | Multiple Emulsion Method | 50 | 134.2 | 206.7 | 28.2 | -23.76 | Caco-2 | H | Colon | Epithelial | Adult | L | 24 | 660 | AlamarBlue | AlamarBlue | 2.17 | 51.91 | 0
SLN | Sphere | CTAB | Multiple Emulsion Method | 50 | 135.1 | 206.7 | 28.2 | -23.76 | HepG2 | H | Liver | Epithelial | Adult | L | 24 | 66 | AlamarBlue | AlamarBlue | 2.17 | 7.4468 | 0
SLN | Sphere | CTAB | Multiple Emulsion Method | 50 | 135.1 | 206.7 | 28.2 | -23.76 | HepG2 | H | Liver | Epithelial | Adult | L | 24 | 165 | AlamarBlue | AlamarBlue | 2.17 | 7.6241 | 0
SLN | Sphere | CTAB | Multiple Emulsion Method | 50 | 135.1 | 206.7 | 28.2 | -23.76 | HepG2 | H | Liver | Epithelial | Adult | L | 24 | 330 | AlamarBlue | AlamarBlue | 2.17 | 5.8511 | 0
SLN | Sphere | CTAB | Multiple Emulsion Method | 50 | 135.1 | 206.7 | 28.2 | -23.76 | HepG2 | H | Liver | Epithelial | Adult | L | 24 | 660 | AlamarBlue | AlamarBlue | 2.17 | 5.4965 | 0
SLN | Sphere | DDAB | Multiple Emulsion Method | 50 | 134.2 | 206.7 | 28.2 | -23.76 | HepG2 | H | Liver | Epithelial | Adult | L | 24 | 66 | AlamarBlue | AlamarBlue | 2.17 | 91.844 | 0
SLN | Sphere | DDAB | Multiple Emulsion Method | 50 | 134.2 | 206.7 | 28.2 | -23.76 | HepG2 | H | Liver | Epithelial | Adult | L | 24 | 165 | AlamarBlue | AlamarBlue | 2.17 | 93.44 | 0
SLN | Sphere | DDAB | Multiple Emulsion Method | 50 | 134.2 | 206.7 | 28.2 | -23.76 | HepG2 | H | Liver | Epithelial | Adult | L | 24 | 330 | AlamarBlue | AlamarBlue | 2.17 | 63.298 | 0
SLN | Sphere | DDAB | Multiple Emulsion Method | 50 | 134.2 | 206.7 | 28.2 | -23.76 | HepG2 | H | Liver | Epithelial | Adult | L | 24 | 660 | AlamarBlue | AlamarBlue | 2.17 | 46.986 | 0
SLN | Sphere | CTAB | Multiple Emulsion Method | 50 | 135.1 | 206.7 | 28.2 | -23.76 | MCF-7 | H | Breast | Epithelial | Adult | L | 24 | 66 | AlamarBlue | AlamarBlue | 2.17 | 3.3841 | 0
SLN | Sphere | CTAB | Multiple Emulsion Method | 50 | 135.1 | 206.7 | 28.2 | -23.76 | MCF-7 | H | Breast | Epithelial | Adult | L | 24 | 165 | AlamarBlue | AlamarBlue | 2.17 | 3.3841 | 0
SLN | Sphere | CTAB | Multiple Emulsion Method | 50 | 135.1 | 206.7 | 28.2 | -23.76 | MCF-7 | H | Breast | Epithelial | Adult | L | 24 | 330 | AlamarBlue | AlamarBlue | 2.17 | 1.3536 | 0
SLN | Sphere | CTAB | Multiple Emulsion Method | 50 | 135.1 | 206.7 | 28.2 | -23.76 | MCF-7 | H | Breast | Epithelial | Adult | L | 24 | 660 | AlamarBlue | AlamarBlue | 2.17 | 1.0152 | 0
SLN | Sphere | DDAB | Multiple Emulsion Method | 50 | 134.2 | 206.7 | 28.2 | -23.76 | MCF-7 | H | Breast | Epithelial | Adult | L | 24 | 66 | AlamarBlue | AlamarBlue | 2.17 | 105.08 | 0
SLN | Sphere | DDAB | Multiple Emulsion Method | 50 | 134.2 | 206.7 | 28.2 | -23.76 | MCF-7 | H | Breast | Epithelial | Adult | L | 24 | 165 | AlamarBlue | AlamarBlue | 2.17 | 100.51 | 0
SLN | Sphere | DDAB | Multiple Emulsion Method | 50 | 134.2 | 206.7 | 28.2 | -23.76 | MCF-7 | H | Breast | Epithelial | Adult | L | 24 | 330 | AlamarBlue | AlamarBlue | 2.17 | 71.912 | 0
SLN | Sphere | DDAB | Multiple Emulsion Method | 50 | 134.2 | 206.7 | 28.2 | -23.76 | MCF-7 | H | Breast | Epithelial | Adult | L | 24 | 660 | AlamarBlue | AlamarBlue | 2.17 | 67.005 | 0
SLN | Sphere | CTAB | Multiple Emulsion Method | 50 | 135.1 | 206.7 | 28.2 | -23.76 | SV-80 | H | Lung | Fibroblast | Adult | L | 24 | 66 | AlamarBlue | AlamarBlue | 2.17 | 8.8926 | 0
SLN | Sphere | CTAB | Multiple Emulsion Method | 50 | 135.1 | 206.7 | 28.2 | -23.76 | SV-80 | H | Lung | Fibroblast | Adult | L | 24 | 165 | AlamarBlue | AlamarBlue | 2.17 | 8.8926 | 0
SLN | Sphere | CTAB | Multiple Emulsion Method | 50 | 135.1 | 206.7 | 28.2 | -23.76 | SV-80 | H | Lung | Fibroblast | Adult | L | 24 | 330 | AlamarBlue | AlamarBlue | 2.17 | 8.2215 | 0
SLN | Sphere | CTAB | Multiple Emulsion Method | 50 | 135.1 | 206.7 | 28.2 | -23.76 | SV-80 | H | Lung | Fibroblast | Adult | L | 24 | 660 | AlamarBlue | AlamarBlue | 2.17 | 6.2081 | 0
SLN | Sphere | DDAB | Multiple Emulsion Method | 50 | 134.2 | 206.7 | 28.2 | -23.76 | SV-80 | H | Lung | Fibroblast | Adult | L | 24 | 66 | AlamarBlue | AlamarBlue | 2.17 | 107.72 | 0
SLN | Sphere | DDAB | Multiple Emulsion Method | 50 | 134.2 | 206.7 | 28.2 | -23.76 | SV-80 | H | Lung | Fibroblast | Adult | L | 24 | 165 | AlamarBlue | AlamarBlue | 2.17 | 98.993 | 0
SLN | Sphere | DDAB | Multiple Emulsion Method | 50 | 134.2 | 206.7 | 28.2 | -23.76 | SV-80 | H | Lung | Fibroblast | Adult | L | 24 | 330 | AlamarBlue | AlamarBlue | 2.17 | 80.705 | 0
SLN | Sphere | DDAB | Multiple Emulsion Method | 50 | 134.2 | 206.7 | 28.2 | -23.76 | SV-80 | H | Lung | Fibroblast | Adult | L | 24 | 660 | AlamarBlue | AlamarBlue | 2.17 | 42.45 | 0
SLN | Sphere | CTAB | Multiple Emulsion Method | 50 | 135.1 | 206.7 | 28.2 | -23.76 | Y-79 | H | Retina | MulticellularClusters | Adult | L | 24 | 66 | AlamarBlue | AlamarBlue | 2.17 | 7.0922 | 0
SLN | Sphere | CTAB | Multiple Emulsion Method | 50 | 135.1 | 206.7 | 28.2 | -23.76 | Y-79 | H | Retina | MulticellularClusters | Adult | L | 24 | 165 | AlamarBlue | AlamarBlue | 2.17 | 2.8369 | 0
SLN | Sphere | CTAB | Multiple Emulsion Method | 50 | 135.1 | 206.7 | 28.2 | -23.76 | Y-79 | H | Retina | MulticellularClusters | Adult | L | 24 | 330 | AlamarBlue | AlamarBlue | 2.17 | 2.8369 | 0
SLN | Sphere | CTAB | Multiple Emulsion Method | 50 | 135.1 | 206.7 | 28.2 | -23.76 | Y-79 | H | Retina | MulticellularClusters | Adult | L | 24 | 660 | AlamarBlue | AlamarBlue | 2.17 | 2.4823 | 0
SLN | Sphere | DDAB | Multiple Emulsion Method | 50 | 134.2 | 206.7 | 28.2 | -23.76 | Y-79 | H | Retina | MulticellularClusters | Adult | L | 24 | 66 | AlamarBlue | AlamarBlue | 2.17 | 94.681 | 0
SLN | Sphere | DDAB | Multiple Emulsion Method | 50 | 134.2 | 206.7 | 28.2 | -23.76 | Y-79 | H | Retina | MulticellularClusters | Adult | L | 24 | 165 | AlamarBlue | AlamarBlue | 2.17 | 92.908 | 0
SLN | Sphere | DDAB | Multiple Emulsion Method | 50 | 134.2 | 206.7 | 28.2 | -23.76 | Y-79 | H | Retina | MulticellularClusters | Adult | L | 24 | 330 | AlamarBlue | AlamarBlue | 2.17 | 76.064 | 0
SLN | Sphere | DDAB | Multiple Emulsion Method | 50 | 134.2 | 206.7 | 28.2 | -23.76 | Y-79 | H | Retina | MulticellularClusters | Adult | L | 24 | 660 | AlamarBlue | AlamarBlue | 2.17 | 61.17 | 0
Chitosan | Sphere | None | Commercial | 40 | 164 | 206.7 | 50 | -23.76 | K562 | H | BoneMarrow | Lymphoblast | Adult | L | 12 | 10 | MTT | TetrazoliumSalt | 2.17 | 60.323 | 0
Chitosan | Sphere | None | Commercial | 40 | 164 | 206.7 | 50 | -23.76 | K562 | H | BoneMarrow | Lymphoblast | Adult | L | 12 | 15 | MTT | TetrazoliumSalt | 2.17 | 58.645 | 0
Chitosan | Sphere | None | Commercial | 40 | 164 | 206.7 | 50 | -23.76 | K562 | H | BoneMarrow | Lymphoblast | Adult | L | 12 | 20 | MTT | TetrazoliumSalt | 2.17 | 54 | 0
Chitosan | Sphere | None | Commercial | 40 | 164 | 206.7 | 50 | -23.76 | K562 | H | BoneMarrow | Lymphoblast | Adult | L | 12 | 25 | MTT | TetrazoliumSalt | 2.17 | 52.452 | 0
Chitosan | Sphere | None | Commercial | 40 | 164 | 206.7 | 50 | -23.76 | K562 | H | BoneMarrow | Lymphoblast | Adult | L | 12 | 30 | MTT | TetrazoliumSalt | 2.17 | 48.065 | 0
Chitosan | Sphere | None | Commercial | 40 | 164 | 206.7 | 50 | -23.76 | K562 | H | BoneMarrow | Lymphoblast | Adult | L | 24 | 10 | MTT | TetrazoliumSalt | 2.17 | 56.258 | 0
Chitosan | Sphere | None | Commercial | 40 | 164 | 206.7 | 50 | -23.76 | K562 | H | BoneMarrow | Lymphoblast | Adult | L | 24 | 15 | MTT | TetrazoliumSalt | 2.17 | 51.806 | 0
Chitosan | Sphere | None | Commercial | 40 | 164 | 206.7 | 50 | -23.76 | K562 | H | BoneMarrow | Lymphoblast | Adult | L | 24 | 20 | MTT | TetrazoliumSalt | 2.17 | 37.226 | 0
Chitosan | Sphere | None | Commercial | 40 | 164 | 206.7 | 50 | -23.76 | K562 | H | BoneMarrow | Lymphoblast | Adult | L | 24 | 25 | MTT | TetrazoliumSalt | 2.17 | 36.129 | 0
Chitosan | Sphere | None | Commercial | 40 | 164 | 206.7 | 50 | -23.76 | K562 | H | BoneMarrow | Lymphoblast | Adult | L | 24 | 30 | MTT | TetrazoliumSalt | 2.17 | 28.581 | 0
Chitosan | Sphere | None | Commercial | 40 | 164 | 206.7 | 50 | -23.76 | K562 | H | BoneMarrow | Lymphoblast | Adult | L | 36 | 10 | MTT | TetrazoliumSalt | 2.17 | 50.258 | 0
Chitosan | Sphere | None | Commercial | 40 | 164 | 206.7 | 50 | -23.76 | K562 | H | BoneMarrow | Lymphoblast | Adult | L | 36 | 15 | MTT | TetrazoliumSalt | 2.17 | 41.484 | 0
Chitosan | Sphere | None | Commercial | 40 | 164 | 206.7 | 50 | -23.76 | K562 | H | BoneMarrow | Lymphoblast | Adult | L | 36 | 20 | MTT | TetrazoliumSalt | 2.17 | 30.581 | 0
Chitosan | Sphere | None | Commercial | 40 | 164 | 206.7 | 50 | -23.76 | K562 | H | BoneMarrow | Lymphoblast | Adult | L | 36 | 25 | MTT | TetrazoliumSalt | 2.17 | 18.323 | 0
Chitosan | Sphere | None | Commercial | 40 | 164 | 206.7 | 50 | -23.76 | K562 | H | BoneMarrow | Lymphoblast | Adult | L | 36 | 30 | MTT | TetrazoliumSalt | 2.17 | 17.29 | 0
Chitosan | Sphere | None | Commercial | 40 | 164 | 206.7 | 50 | -23.76 | K562 | H | BoneMarrow | Lymphoblast | Adult | L | 48 | 10 | MTT | TetrazoliumSalt | 2.17 | 48.258 | 0
Chitosan | Sphere | None | Commercial | 40 | 164 | 206.7 | 50 | -23.76 | K562 | H | BoneMarrow | Lymphoblast | Adult | L | 48 | 15 | MTT | TetrazoliumSalt | 2.17 | 37.484 | 0
Chitosan | Sphere | None | Commercial | 40 | 164 | 206.7 | 50 | -23.76 | K562 | H | BoneMarrow | Lymphoblast | Adult | L | 48 | 20 | MTT | TetrazoliumSalt | 2.17 | 25.097 | 0
Chitosan | Sphere | None | Commercial | 40 | 164 | 206.7 | 50 | -23.76 | K562 | H | BoneMarrow | Lymphoblast | Adult | L | 48 | 25 | MTT | TetrazoliumSalt | 2.17 | 13.677 | 0
Chitosan | Sphere | None | Commercial | 40 | 164 | 206.7 | 50 | -23.76 | K562 | H | BoneMarrow | Lymphoblast | Adult | L | 48 | 30 | MTT | TetrazoliumSalt | 2.17 | 11.097 | 0
Carbon NT | Nanotube | None | Chemical Vapor Deposition | 11 | 171.4 | 217.2 | -18.9 | -13.005 | UM-UC-3 | H | UrinaryBladder | Epithelial | Adult | L | 48 | 50 | CytoTox-Glo | Dead-Cell-Protease | 89 | 94.167 | 0
Carbon NT | Nanotube | None | Chemical Vapor Deposition | 11 | 171.4 | 217.2 | -18.9 | -13.005 | UM-UC-3 | H | UrinaryBladder | Epithelial | Adult | L | 48 | 50 | CytoTox-Glo | Dead-Cell-Protease | 62.4 | 75.417 | 0
Carbon NT | Nanotube | None | Chemical Vapor Deposition | 18 | 171.4 | 217.2 | -18.9 | -13.005 | UM-UC-3 | H | UrinaryBladder | Epithelial | Adult | L | 48 | 50 | CytoTox-Glo | Dead-Cell-Protease | 84.6 | 75.833 | 0
Carbon NT | Nanotube | None | Chemical Vapor Deposition | 18 | 171.4 | 217.2 | -18.9 | -13.005 | UM-UC-3 | H | UrinaryBladder | Epithelial | Adult | L | 48 | 50 | CytoTox-Glo | Dead-Cell-Protease | 41.8 | 65.625 | 0
Carbon NT | Nanotube | None | Chemical Vapor Deposition | 11 | 171.4 | 217.2 | -18.9 | -13.005 | EJ28 | H | UrinaryBladder | Epithelial | Adult | L | 48 | 100 | WST-1 | TetrazoliumSalt | 89 | 39.61 | 0
Carbon NT | Nanotube | None | Chemical Vapor Deposition | 11 | 171.4 | 217.2 | -18.9 | -13.005 | EJ28 | H | UrinaryBladder | Epithelial | Adult | L | 72 | 100 | WST-1 | TetrazoliumSalt | 89 | 70.779 | 0
Carbon NT | Nanotube | None | Chemical Vapor Deposition | 11 | 171.4 | 217.2 | -18.9 | -13.005 | EJ28 | H | UrinaryBladder | Epithelial | Adult | L | 96 | 100 | WST-1 | TetrazoliumSalt | 89 | 68.571 | 0
Carbon NT | Nanotube | None | Chemical Vapor Deposition | 11 | 171.4 | 217.2 | -18.9 | -13.005 | EJ28 | H | UrinaryBladder | Epithelial | Adult | L | 48 | 100 | WST-1 | TetrazoliumSalt | 62.4 | 29.351 | 0
Carbon NT | Nanotube | None | Chemical Vapor Deposition | 11 | 171.4 | 217.2 | -18.9 | -13.005 | EJ28 | H | UrinaryBladder | Epithelial | Adult | L | 72 | 100 | WST-1 | TetrazoliumSalt | 62.4 | 47.273 | 0
Carbon NT | Nanotube | None | Chemical Vapor Deposition | 11 | 171.4 | 217.2 | -18.9 | -13.005 | EJ28 | H | UrinaryBladder | Epithelial | Adult | L | 96 | 100 | WST-1 | TetrazoliumSalt | 62.4 | 44.416 | 0
Carbon NT | Nanotube | None | Chemical Vapor Deposition | 18 | 171.4 | 217.2 | -18.9 | -13.005 | EJ28 | H | UrinaryBladder | Epithelial | Adult | L | 48 | 100 | WST-1 | TetrazoliumSalt | 84.6 | 50.26 | 0
Carbon NT | Nanotube | None | Chemical Vapor Deposition | 18 | 171.4 | 217.2 | -18.9 | -13.005 | EJ28 | H | UrinaryBladder | Epithelial | Adult | L | 72 | 100 | WST-1 | TetrazoliumSalt | 84.6 | 82.078 | 0
Carbon NT | Nanotube | None | Chemical Vapor Deposition | 18 | 171.4 | 217.2 | -18.9 | -13.005 | EJ28 | H | UrinaryBladder | Epithelial | Adult | L | 96 | 100 | WST-1 | TetrazoliumSalt | 84.6 | 78.961 | 0
Carbon NT | Nanotube | None | Chemical Vapor Deposition | 18 | 171.4 | 217.2 | -18.9 | -13.005 | EJ28 | H | UrinaryBladder | Epithelial | Adult | L | 48 | 100 | WST-1 | TetrazoliumSalt | 41.8 | 38.052 | 0
Carbon NT | Nanotube | None | Chemical Vapor Deposition | 18 | 171.4 | 217.2 | -18.9 | -13.005 | EJ28 | H | UrinaryBladder | Epithelial | Adult | L | 72 | 100 | WST-1 | TetrazoliumSalt | 41.8 | 66.623 | 0
Carbon NT | Nanotube | None | Chemical Vapor Deposition | 18 | 171.4 | 217.2 | -18.9 | -13.005 | EJ28 | H | UrinaryBladder | Epithelial | Adult | L | 96 | 100 | WST-1 | TetrazoliumSalt | 41.8 | 56.234 | 0
TiO2 | Irregular | None | Commercial | 20 | 124.9 | 171.4 | -17.6 | -11.5 | CHO-K1 | A | Ovary | Epithelial | Adult | L | 24 | 5 | NRU | NeutralRed | 2.17 | 100 | 1
TiO2 | Irregular | None | Commercial | 20 | 124.9 | 171.4 | -17.6 | -11.5 | CHO-K1 | A | Ovary | Epithelial | Adult | L | 24 | 10 | NRU | NeutralRed | 2.17 | 98.443 | 1
TiO2 | Irregular | None | Commercial | 20 | 124.9 | 171.4 | -17.6 | -11.5 | CHO-K1 | A | Ovary | Epithelial | Adult | L | 24 | 25 | NRU | NeutralRed | 2.17 | 89.619 | 1
TiO2 | Irregular | None | Commercial | 20 | 124.9 | 171.4 | -17.6 | -11.5 | CHO-K1 | A | Ovary | Epithelial | Adult | L | 24 | 50 | NRU | NeutralRed | 2.17 | 80.45 | 1
TiO2 | Irregular | None | Commercial | 20 | 124.9 | 171.4 | -17.6 | -11.5 | CHO-K1 | A | Ovary | Epithelial | Adult | L | 24 | 100 | NRU | NeutralRed | 2.17 | 64.187 | 1
TiO2 | Irregular | None | Commercial | 20 | 124.9 | 171.4 | -17.6 | -11.5 | CHO-K1 | A | Ovary | Epithelial | Adult | L | 24 | 5 | MTT | TetrazoliumSalt | 2.17 | 84.201 | 1
TiO2 | Irregular | None | Commercial | 20 | 124.9 | 171.4 | -17.6 | -11.5 | CHO-K1 | A | Ovary | Epithelial | Adult | L | 24 | 25 | MTT | TetrazoliumSalt | 2.17 | 76.302 | 1
TiO2 | Irregular | None | Commercial | 20 | 124.9 | 171.4 | -17.6 | -11.5 | CHO-K1 | A | Ovary | Epithelial | Adult | L | 24 | 50 | MTT | TetrazoliumSalt | 2.17 | 72.89 | 1
TiO2 | Irregular | None | Commercial | 20 | 124.9 | 171.4 | -17.6 | -11.5 | CHO-K1 | A | Ovary | Epithelial | Adult | L | 24 | 100 | MTT | TetrazoliumSalt | 2.17 | 61.4 | 1
Al2O3 | Sphere | None | Commercial | 28 | 78 | 267 | 11.4 | 36.3 | CHO-K1 | A | Ovary | Epithelial | Adult | L | 24 | 5 | NRU | NeutralRed | 2.17 | 98.789 | 1
Al2O3 | Sphere | None | Commercial | 28 | 78 | 267 | 11.4 | 36.3 | CHO-K1 | A | Ovary | Epithelial | Adult | L | 24 | 10 | NRU | NeutralRed | 2.17 | 100.69 | 1
Al2O3 | Sphere | None | Commercial | 28 | 78 | 267 | 11.4 | 36.3 | CHO-K1 | A | Ovary | Epithelial | Adult | L | 24 | 25 | NRU | NeutralRed | 2.17 | 99.308 | 1
Al2O3 | Sphere | None | Commercial | 28 | 78 | 267 | 11.4 | 36.3 | CHO-K1 | A | Ovary | Epithelial | Adult | L | 24 | 50 | NRU | NeutralRed | 2.17 | 93.08 | 1
Al2O3 | Sphere | None | Commercial | 28 | 78 | 267 | 11.4 | 36.3 | CHO-K1 | A | Ovary | Epithelial | Adult | L | 24 | 100 | NRU | NeutralRed | 2.17 | 75.606 | 1
Al2O3 | Sphere | None | Commercial | 28 | 78 | 267 | 11.4 | 36.3 | CHO-K1 | A | Ovary | Epithelial | Adult | L | 24 | 5 | MTT | TetrazoliumSalt | 2.17 | 81.149 | 1
Al2O3 | Sphere | None | Commercial | 28 | 78 | 267 | 11.4 | 36.3 | CHO-K1 | A | Ovary | Epithelial | Adult | L | 24 | 25 | MTT | TetrazoliumSalt | 2.17 | 74.506 | 1
Al2O3 | Sphere | None | Commercial | 28 | 78 | 267 | 11.4 | 36.3 | CHO-K1 | A | Ovary | Epithelial | Adult | L | 24 | 50 | MTT | TetrazoliumSalt | 2.17 | 67.684 | 1
Al2O3 | Sphere | None | Commercial | 28 | 78 | 267 | 11.4 | 36.3 | CHO-K1 | A | Ovary | Epithelial | Adult | L | 24 | 100 | MTT | TetrazoliumSalt | 2.17 | 79.713 | 1
Al2O3 | Sphere | None | Thermal Decomposition | 39.7 | 78 | 92 | 11.4 | -10.6 | L929 | A | SubcutaneousConnectiveTissue | Fibroblast | Adult | L | 24 | 10 | EZ4U | TetrazoliumSalt | 2.17 | 101.8 | 1
Al2O3 | Sphere | None | Thermal Decomposition | 39.7 | 78 | 92 | 11.4 | -10.6 | L929 | A | SubcutaneousConnectiveTissue | Fibroblast | Adult | L | 24 | 50 | EZ4U | TetrazoliumSalt | 2.17 | 98.561 | 1
Al2O3 | Sphere | None | Thermal Decomposition | 39.7 | 78 | 92 | 11.4 | -10.6 | L929 | A | SubcutaneousConnectiveTissue | Fibroblast | Adult | L | 24 | 100 | EZ4U | TetrazoliumSalt | 2.17 | 97.482 | 1
Al2O3 | Sphere | None | Thermal Decomposition | 39.7 | 78 | 92 | 11.4 | -10.6 | L929 | A | SubcutaneousConnectiveTissue | Fibroblast | Adult | L | 24 | 200 | EZ4U | TetrazoliumSalt | 2.17 | 94.604 | 1
Al2O3 | Sphere | None | Thermal Decomposition | 39.7 | 78 | 92 | 11.4 | -10.6 | L929 | A | SubcutaneousConnectiveTissue | Fibroblast | Adult | L | 24 | 400 | EZ4U | TetrazoliumSalt | 2.17 | 91.547 | 1
Al2O3 | Sphere | None | Thermal Decomposition | 39.7 | 78 | 92 | 11.4 | -10.6 | BJ | H | Skin | Fibroblast | Adult | L | 24 | 10 | EZ4U | TetrazoliumSalt | 2.17 | 97.482 | 1
Al2O3 | Sphere | None | Thermal Decomposition | 39.7 | 78 | 92 | 11.4 | -10.6 | BJ | H | Skin | Fibroblast | Adult | L | 24 | 50 | EZ4U | TetrazoliumSalt | 2.17 | 97.482 | 1
Al2O3 | Sphere | None | Thermal Decomposition | 39.7 | 78 | 92 | 11.4 | -10.6 | BJ | H | Skin | Fibroblast | Adult | L | 24 | 100 | EZ4U | TetrazoliumSalt | 2.17 | 97.482 | 1
Al2O3 | Sphere | None | Thermal Decomposition | 39.7 | 78 | 92 | 11.4 | -10.6 | BJ | H | Skin | Fibroblast | Adult | L | 24 | 200 | EZ4U | TetrazoliumSalt | 2.17 | 98.741 | 1
Al2O3 | Sphere | None | Thermal Decomposition | 39.7 | 78 | 92 | 11.4 | -10.6 | BJ | H | Skin | Fibroblast | Adult | L | 24 | 400 | EZ4U | TetrazoliumSalt | 2.17 | 96.583 | 1
Al2O3 | Sphere | None | Commercial | 13 | 78 | 186.8 | 11.4 | 36.3 | HFL1 | H | Lung | Fibroblast | Fetus | L | 48 | 250 | MTT | TetrazoliumSalt | 2.17 | 90.875 | 1
Al2O3 | Sphere | None | Commercial | 13 | 78 | 186.8 | 11.4 | 36.3 | HFL1 | H | Lung | Fibroblast | Fetus | L | 48 | 500 | MTT | TetrazoliumSalt | 2.17 | 88.454 | 1
Al2O3 | Sphere | None | Commercial | 13 | 78 | 186.8 | 11.4 | 36.3 | HFL1 | H | Lung | Fibroblast | Fetus | L | 48 | 750 | MTT | TetrazoliumSalt | 2.17 | 85.475 | 1
Al2O3 | Sphere | None | Commercial | 13 | 78 | 186.8 | 11.4 | 36.3 | HFL1 | H | Lung | Fibroblast | Fetus | L | 48 | 1000 | MTT | TetrazoliumSalt | 2.17 | 78.212 | 1
Al2O3 | Sphere | None | Commercial | 13 | 78 | 186.8 | 11.4 | 36.3 | HFL1 | H | Lung | Fibroblast | Fetus | L | 48 | 1500 | MTT | TetrazoliumSalt | 2.17 | 70.95 | 1
SiO2 | Sphere | None | Commercial | 20 | 37.82 | 113.4 | -38.1 | -28 | HFL1 | H | Lung | Fibroblast | Fetus | L | 48 | 250 | MTT | TetrazoliumSalt | 2.17 | 76.723 | 1
SiO2 | Sphere | None | Commercial | 20 | 37.82 | 113.4 | -38.1 | -28 | HFL1 | H | Lung | Fibroblast | Fetus | L | 48 | 500 | MTT | TetrazoliumSalt | 2.17 | 64.804 | 1
SiO2 | Sphere | None | Commercial | 20 | 37.82 | 113.4 | -38.1 | -28 | HFL1 | H | Lung | Fibroblast | Fetus | L | 48 | 750 | MTT | TetrazoliumSalt | 2.17 | 56.425 | 1
SiO2 | Sphere | None | Commercial | 20 | 37.82 | 113.4 | -38.1 | -28 | HFL1 | H | Lung | Fibroblast | Fetus | L | 48 | 1000 | MTT | TetrazoliumSalt | 2.17 | 50.652 | 1
SiO2 | Sphere | None | Commercial | 20 | 37.82 | 113.4 | -38.1 | -28 | HFL1 | H | Lung | Fibroblast | Fetus | L | 48 | 1500 | MTT | TetrazoliumSalt | 2.17 | 42.458 | 1
TiO2 | Sphere | None | Commercial | 21 | 124.9 | 163.4 | -17.6 | -11.5 | HFL1 | H | Lung | Fibroblast | Fetus | L | 48 | 250 | MTT | TetrazoliumSalt | 2.17 | 67.598 | 1
TiO2 | Sphere | None | Commercial | 21 | 124.9 | 163.4 | -17.6 | -11.5 | HFL1 | H | Lung | Fibroblast | Fetus | L | 48 | 500 | MTT | TetrazoliumSalt | 2.17 | 57.542 | 1
TiO2 | Sphere | None | Commercial | 21 | 124.9 | 163.4 | -17.6 | -11.5 | HFL1 | H | Lung | Fibroblast | Fetus | L | 48 | 750 | MTT | TetrazoliumSalt | 2.17 | 50.279 | 1
TiO2 | Sphere | None | Commercial | 21 | 124.9 | 163.4 | -17.6 | -11.5 | HFL1 | H | Lung | Fibroblast | Fetus | L | 48 | 1000 | MTT | TetrazoliumSalt | 2.17 | 39.106 | 1
TiO2 | Sphere | None | Commercial | 21 | 124.9 | 163.4 | -17.6 | -11.5 | HFL1 | H | Lung | Fibroblast | Fetus | L | 48 | 1500 | MTT | TetrazoliumSalt | 2.17 | 34.264 | 1
ZnO | Sphere | None | Commercial | 20 | 243.7 | 327.9 | -8.23 | -11.7 | HFL1 | H | Lung | Fibroblast | Fetus | L | 48 | 250 | MTT | TetrazoliumSalt | 2.88 | 59.777 | 1
ZnO | Sphere | None | Commercial | 20 | 243.7 | 327.9 | -8.23 | -11.7 | HFL1 | H | Lung | Fibroblast | Fetus | L | 48 | 500 | MTT | TetrazoliumSalt | 2.88 | 43.948 | 1
ZnO | Sphere | None | Commercial | 20 | 243.7 | 327.9 | -8.23 | -11.7 | HFL1 | H | Lung | Fibroblast | Fetus | L | 48 | 750 | MTT | TetrazoliumSalt | 2.88 | 39.665 | 1
ZnO | Sphere | None | Commercial | 20 | 243.7 | 327.9 | -8.23 | -11.7 | HFL1 | H | Lung | Fibroblast | Fetus | L | 48 | 1000 | MTT | TetrazoliumSalt | 2.88 | 31.471 | 1
ZnO | Sphere | None | Commercial | 20 | 243.7 | 327.9 | -8.23 | -11.7 | HFL1 | H | Lung | Fibroblast | Fetus | L | 48 | 1500 | MTT | TetrazoliumSalt | 2.88 | 28.492 | 1
Fe2O3 | Sphere | Tween80 | Precipitation | 10 | 30 | 111.1 | -45.4 | -11.6 | J774A.1 | A | Ascites | Macrophage | Adult | L | 3 | 25 | MTT | TetrazoliumSalt | 0.1 | 100 | 1
Fe2O3 | Sphere | Tween80 | Precipitation | 10 | 30 | 111.1 | -45.4 | -11.6 | J774A.1 | A | Ascites | Macrophage | Adult | L | 3 | 100 | MTT | TetrazoliumSalt | 0.1 | 92.517 | 1
Fe2O3 | Sphere | Tween80 | Precipitation | 10 | 30 | 111.1 | -45.4 | -11.6 | J774A.1 | A | Ascites | Macrophage | Adult | L | 3 | 200 | MTT | TetrazoliumSalt | 0.1 | 98.413 | 1
Fe2O3 | Sphere | Tween80 | Precipitation | 10 | 30 | 111.1 | -45.4 | -11.6 | J774A.1 | A | Ascites | Macrophage | Adult | L | 3 | 300 | MTT | TetrazoliumSalt | 0.1 | 89.569 | 1
Fe2O3 | Sphere | Tween80 | Precipitation | 10 | 30 | 111.1 | -45.4 | -11.6 | J774A.1 | A | Ascites | Macrophage | Adult | L | 3 | 400 | MTT | TetrazoliumSalt | 0.1 | 93.424 | 1
Fe2O3 | Sphere | Tween80 | Precipitation | 10 | 30 | 111.1 | -45.4 | -11.6 | J774A.1 | A | Ascites | Macrophage | Adult | L | 3 | 500 | MTT | TetrazoliumSalt | 0.1 | 74.376 | 1
Fe2O3 | Sphere | Tween80 | Precipitation | 10 | 30 | 111.1 | -45.4 | -11.6 | J774A.1 | A | Ascites | Macrophage | Adult | L | 6 | 25 | MTT | TetrazoliumSalt | 0.1 | 95.465 | 1
Fe2O3 | Sphere | Tween80 | Precipitation | 10 | 30 | 111.1 | -45.4 | -11.6 | J774A.1 | A | Ascites | Macrophage | Adult | L | 6 | 100 | MTT | TetrazoliumSalt | 0.1 | 92.971 | 1
Fe2O3 | Sphere | Tween80 | Precipitation | 10 | 30 | 111.1 | -45.4 | -11.6 | J774A.1 | A | Ascites | Macrophage | Adult | L | 6 | 200 | MTT | TetrazoliumSalt | 0.1 | 68.934 | 1
Fe2O3 | Sphere | Tween80 | Precipitation | 10 | 30 | 111.1 | -45.4 | -11.6 | J774A.1 | A | Ascites | Macrophage | Adult | L | 6 | 300 | MTT | TetrazoliumSalt | 0.1 | 52.834 | 1
Fe2O3 | Sphere | Tween80 | Precipitation | 10 | 30 | 111.1 | -45.4 | -11.6 | J774A.1 | A | Ascites | Macrophage | Adult | L | 6 | 400 | MTT | TetrazoliumSalt | 0.1 | 63.946 | 1
Fe2O3 | Sphere | Tween80 | Precipitation | 10 | 30 | 111.1 | -45.4 | -11.6 | J774A.1 | A | Ascites | Macrophage | Adult | L | 6 | 500 | MTT | TetrazoliumSalt | 0.1 | 60.317 | 1
EudragitRL | Sphere | None | Emulsion-Solvent Evaporation | 142 | 185 | 206.7 | 56 | -23.76 | NR8383 | A | Lung | Macrophage | Adult | L | 24 | 6.25 | MTT | TetrazoliumSalt | 2.17 | 110.51 | 0
EudragitRL | Sphere | None | Emulsion-Solvent Evaporation | 142 | 185 | 206.7 | 56 | -23.76 | NR8383 | A | Lung | Macrophage | Adult | L | 24 | 12.5 | MTT | TetrazoliumSalt | 2.17 | 111.86 | 0
EudragitRL | Sphere | None | Emulsion-Solvent Evaporation | 142 | 185 | 206.7 | 56 | -23.76 | NR8383 | A | Lung | Macrophage | Adult | L | 24 | 25 | MTT | TetrazoliumSalt | 2.17 | 105.12 | 0
EudragitRL | Sphere | None | Emulsion-Solvent Evaporation | 142 | 185 | 206.7 | 56 | -23.76 | NR8383 | A | Lung | Macrophage | Adult | L | 24 | 50 | MTT | TetrazoliumSalt | 2.17 | 80.593 | 0
EudragitRL | Sphere | None | Emulsion-Solvent Evaporation | 142 | 185 | 206.7 | 56 | -23.76 | NR8383 | A | Lung | Macrophage | Adult | L | 24 | 100 | MTT | TetrazoliumSalt | 2.17 | 70.62 | 0
EudragitRL | Sphere | None | Emulsion-Solvent Evaporation | 142 | 185 | 206.7 | 56 | -23.76 | NR8383 | A | Lung | Macrophage | Adult | L | 24 | 200 | MTT | TetrazoliumSalt | 2.17 | 71.429 | 0
EudragitRL | Sphere | None | Emulsion-Solvent Evaporation | 142 | 185 | 206.7 | 56 | -23.76 | THP-1 | H | Blood | Monocyte | Adult | L | 24 | 6.25 | MTT | TetrazoliumSalt | 2.17 | 112 | 0
EudragitRL | Sphere | None | Emulsion-Solvent Evaporation | 142 | 185 | 206.7 | 56 | -23.76 | THP-1 | H | Blood | Monocyte | Adult | L | 24 | 12.5 | MTT | TetrazoliumSalt | 2.17 | 110.4 | 0
EudragitRL | Sphere | None | Emulsion-Solvent Evaporation | 142 | 185 | 206.7 | 56 | -23.76 | THP-1 | H | Blood | Monocyte | Adult | L | 24 | 25 | MTT | TetrazoliumSalt | 2.17 | 123.47 | 0
EudragitRL | Sphere | None | Emulsion-Solvent Evaporation | 142 | 185 | 206.7 | 56 | -23.76 | THP-1 | H | Blood | Monocyte | Adult | L | 24 | 50 | MTT | TetrazoliumSalt | 2.17 | 122.67 | 0
EudragitRL | Sphere | None | Emulsion-Solvent Evaporation | 142 | 185 | 206.7 | 56 | -23.76 | THP-1 | H | Blood | Monocyte | Adult | L | 24 | 100 | MTT | TetrazoliumSalt | 2.17 | 130.93 | 0
EudragitRL | Sphere | None | Emulsion-Solvent Evaporation | 142 | 185 | 206.7 | 56 | -23.76 | THP-1 | H | Blood | Monocyte | Adult | L | 24 | 200 | MTT | TetrazoliumSalt | 2.17 | 142.93 | 0
EudragitRL | Sphere | None | Emulsion-Solvent Evaporation | 142 | 185 | 206.7 | 56 | -23.76 | NR8383 | A | Lung | Macrophage | Adult | L | 24 | 6.25 | WST-1 | TetrazoliumSalt | 2.17 | 101.08 | 0
EudragitRL | Sphere | None | Emulsion-Solvent Evaporation | 142 | 185 | 206.7 | 56 | -23.76 | NR8383 | A | Lung | Macrophage | Adult | L | 24 | 12.5 | WST-1 | TetrazoliumSalt | 2.17 | 102.42 | 0
EudragitRL | Sphere | None | Emulsion-Solvent Evaporation | 142 | 185 | 206.7 | 56 | -23.76 | NR8383 | A | Lung | Macrophage | Adult | L | 24 | 25 | WST-1 | TetrazoliumSalt | 2.17 | 95.43 | 0
EudragitRL | Sphere | None | Emulsion-Solvent Evaporation | 142 | 185 | 206.7 | 56 | -23.76 | NR8383 | A | Lung | Macrophage | Adult | L | 24 | 50 | WST-1 | TetrazoliumSalt | 2.17 | 80.376 | 0
EudragitRL | Sphere | None | Emulsion-Solvent Evaporation | 142 | 185 | 206.7 | 56 | -23.76 | NR8383 | A | Lung | Macrophage | Adult | L | 24 | 100 | WST-1 | TetrazoliumSalt | 2.17 | 75.538 | 0
EudragitRL | Sphere | None | Emulsion-Solvent Evaporation | 142 | 185 | 206.7 | 56 | -23.76 | NR8383 | A | Lung | Macrophage | Adult | L | 24 | 200 | WST-1 | TetrazoliumSalt | 2.17 | 75.806 | 0
EudragitRL | Sphere | None | Emulsion-Solvent Evaporation | 142 | 185 | 206.7 | 56 | -23.76 | THP-1 | H | Blood | Monocyte | Adult | L | 24 | 6.25 | WST-1 | TetrazoliumSalt | 2.17 | 119.09 | 0
EudragitRL | Sphere | None | Emulsion-Solvent Evaporation | 142 | 185 | 206.7 | 56 | -23.76 | THP-1 | H | Blood | Monocyte | Adult | L | 24 | 12.5 | WST-1 | TetrazoliumSalt | 2.17 | 132.53 | 0
EudragitRL | Sphere | None | Emulsion-Solvent Evaporation | 142 | 185 | 206.7 | 56 | -23.76 | THP-1 | H | Blood | Monocyte | Adult | L | 24 | 25 | WST-1 | TetrazoliumSalt | 2.17 | 130.38 | 0
EudragitRL | Sphere | None | Emulsion-Solvent Evaporation | 142 | 185 | 206.7 | 56 | -23.76 | THP-1 | H | Blood | Monocyte | Adult | L | 24 | 50 | WST-1 | TetrazoliumSalt | 2.17 | 134.41 | 0
EudragitRL | Sphere | None | Emulsion-Solvent Evaporation | 142 | 185 | 206.7 | 56 | -23.76 | THP-1 | H | Blood | Monocyte | Adult | L | 24 | 100 | WST-1 | TetrazoliumSalt | 2.17 | 129.84 | 0
EudragitRL | Sphere | None | Emulsion-Solvent Evaporation | 142 | 185 | 206.7 | 56 | -23.76 | THP-1 | H | Blood | Monocyte | Adult | L | 24 | 200 | WST-1 | TetrazoliumSalt | 2.17 | 128.49 | 0
EudragitRL | Sphere | None | Emulsion-Solvent Evaporation | 142 | 185 | 206.7 | 56 | -23.76 | NR8383 | A | Lung | Macrophage | Adult | L | 24 | 6.25 | Live/Dead | TrypanBlue | 2.17 | 98.895 | 0
EudragitRL | Sphere | None | Emulsion-Solvent Evaporation | 142 | 185 | 206.7 | 56 | -23.76 | NR8383 | A | Lung | Macrophage | Adult | L | 24 | 12.5 | Live/Dead | TrypanBlue | 2.17 | 96.961 | 0
EudragitRL | Sphere | None | Emulsion-Solvent Evaporation | 142 | 185 | 206.7 | 56 | -23.76 | NR8383 | A | Lung | Macrophage | Adult | L | 24 | 25 | Live/Dead | TrypanBlue | 2.17 | 96.961 | 0
EudragitRL | Sphere | None | Emulsion-Solvent Evaporation | 142 | 185 | 206.7 | 56 | -23.76 | NR8383 | A | Lung | Macrophage | Adult | L | 24 | 50 | Live/Dead | TrypanBlue | 2.17 | 91.436 | 0
EudragitRL | Sphere | None | Emulsion-Solvent Evaporation | 142 | 185 | 206.7 | 56 | -23.76 | NR8383 | A | Lung | Macrophage | Adult | L | 24 | 100 | Live/Dead | TrypanBlue | 2.17 | 80.663 | 0
EudragitRL | Sphere | None | Emulsion-Solvent Evaporation | 142 | 185 | 206.7 | 56 | -23.76 | NR8383 | A | Lung | Macrophage | Adult | L | 24 | 200 | Live/Dead | TrypanBlue | 2.17 | 73.204 | 0
EudragitRL | Sphere | None | Emulsion-Solvent Evaporation | 142 | 185 | 206.7 | 56 | -23.76 | THP-1 | H | Blood | Monocyte | Adult | L | 24 | 6.25 | Live/Dead | TrypanBlue | 2.17 | 116.57 | 0
EudragitRL | Sphere | None | Emulsion-Solvent Evaporation | 142 | 185 | 206.7 | 56 | -23.76 | THP-1 | H | Blood | Monocyte | Adult | L | 24 | 12.5 | Live/Dead | TrypanBlue | 2.17 | 117.96 | 0
EudragitRL | Sphere | None | Emulsion-Solvent Evaporation | 142 | 185 | 206.7 | 56 | -23.76 | THP-1 | H | Blood | Monocyte | Adult | L | 24 | 25 | Live/Dead | TrypanBlue | 2.17 | 123.76 | 0
EudragitRL | Sphere | None | Emulsion-Solvent Evaporation | 142 | 185 | 206.7 | 56 | -23.76 | THP-1 | H | Blood | Monocyte | Adult | L | 24 | 50 | Live/Dead | TrypanBlue | 2.17 | 140.33 | 0
EudragitRL | Sphere | None | Emulsion-Solvent Evaporation | 142 | 185 | 206.7 | 56 | -23.76 | THP-1 | H | Blood | Monocyte | Adult | L | 24 | 100 | Live/Dead | TrypanBlue | 2.17 | 136.46 | 0
EudragitRL | Sphere | None | Emulsion-Solvent Evaporation | 142 | 185 | 206.7 | 56 | -23.76 | THP-1 | H | Blood | Monocyte | Adult | L | 24 | 200 | Live/Dead | TrypanBlue | 2.17 | 157.18 | 0
ZnO | Sphere | None | Commercial | 94.5 | 243.7 | 253.6 | 17.5 | -11.7 | L-132 | H | Lung | Epithelial | Embryonic | L | 24 | 5 | MTT | TetrazoliumSalt | 2.88 | 94.712 | 1
ZnO | Sphere | None | Commercial | 94.5 | 243.7 | 253.6 | 17.5 | -11.7 | L-132 | H | Lung | Epithelial | Embryonic | L | 24 | 25 | MTT | TetrazoliumSalt | 2.88 | 73.558 | 1
ZnO | Sphere | None | Commercial | 94.5 | 243.7 | 253.6 | 17.5 | -11.7 | L-132 | H | Lung | Epithelial | Embryonic | L | 24 | 50 | MTT | TetrazoliumSalt | 2.88 | 29.487 | 1
ZnO | Sphere | None | Commercial | 94.5 | 243.7 | 253.6 | 17.5 | -11.7 | L-132 | H | Lung | Epithelial | Embryonic | L | 24 | 100 | MTT | TetrazoliumSalt | 2.88 | 21.314 | 1
ZnO | Sphere | None | Commercial | 94.5 | 243.7 | 253.6 | 17.5 | -11.7 | THP-1 | H | Blood | Monocyte | Adult | L | 24 | 10 | MTT | TetrazoliumSalt | 2.88 | 57.358 | 1
ZnO | Sphere | None | Commercial | 94.5 | 243.7 | 253.6 | 17.5 | -11.7 | THP-1 | H | Blood | Monocyte | Adult | L | 24 | 20 | MTT | TetrazoliumSalt | 2.88 | 45.652 | 1
ZnO | Sphere | None | Commercial | 94.5 | 243.7 | 253.6 | 17.5 | -11.7 | THP-1 | H | Blood | Monocyte | Adult | L | 24 | 40 | MTT | TetrazoliumSalt | 2.88 | 36.957 | 1
ZnO | Sphere | None | Commercial | 94.5 | 243.7 | 253.6 | 17.5 | -11.7 | THP-1 | H | Blood | Monocyte | Adult | L | 24 | 80 | MTT | TetrazoliumSalt | 2.88 | 24.582 | 1
ZnO | Sphere | None | Commercial | 94.5 | 243.7 | 253.6 | 17.5 | -11.7 | THP-1 | H | Blood | Monocyte | Adult | L | 24 | 100 | MTT | TetrazoliumSalt | 2.88 | 21.07 | 1
SiO2 | Sphere | None | Commercial | 19.1 | 37.82 | 98.5 | -36.74 | -28 | L-132 | H | Lung | Epithelial | Embryonic | L | 24 | 100 | MTT | TetrazoliumSalt | 2.17 | 89.482 | 1
SiO2 | Sphere | None | Commercial | 19.1 | 37.82 | 98.5 | -36.74 | -28 | L-132 | H | Lung | Epithelial | Embryonic | L | 24 | 200 | MTT | TetrazoliumSalt | 2.17 | 77.832 | 1
SiO2 | Sphere | None | Commercial | 19.1 | 37.82 | 98.5 | -36.74 | -28 | L-132 | H | Lung | Epithelial | Embryonic | L | 24 | 300 | MTT | TetrazoliumSalt | 2.17 | 47.087 | 1
SiO2 | Sphere | None | Commercial | 19.1 | 37.82 | 98.5 | -36.74 | -28 | L-132 | H | Lung | Epithelial | Embryonic | L | 24 | 400 | MTT | TetrazoliumSalt | 2.17 | 35.275 | 1
SiO2 | Sphere | None | Commercial | 19.1 | 37.82 | 98.5 | -36.74 | -28 | L-132 | H | Lung | Epithelial | Embryonic | L | 24 | 500 | MTT | TetrazoliumSalt | 2.17 | 31.877 | 1
SiO2 | Sphere | None | Commercial | 19.1 | 37.82 | 98.5 | -36.74 | -28 | THP-1 | H | Blood | Monocyte | Adult | L | 24 | 10 | MTT | TetrazoliumSalt | 2.17 | 92.573 | 1
SiO2 | Sphere | None | Commercial | 19.1 | 37.82 | 98.5 | -36.74 | -28 | THP-1 | H | Blood | Monocyte | Adult | L | 24 | 50 | MTT | TetrazoliumSalt | 2.17 | 71.33 | 1
SiO2 | Sphere | None | Commercial | 19.1 | 37.82 | 98.5 | -36.74 | -28 | THP-1 | H | Blood | Monocyte | Adult | L | 24 | 100 | MTT | TetrazoliumSalt | 2.17 | 47.323 | 1
SiO2 | Sphere | None | Commercial | 19.1 | 37.82 | 98.5 | -36.74 | -28 | THP-1 | H | Blood | Monocyte | Adult | L | 24 | 150 | MTT | TetrazoliumSalt | 2.17 | 30.225 | 1
SiO2 | Sphere | None | Commercial | 19.1 | 37.82 | 98.5 | -36.74 | -28 | THP-1 | H | Blood | Monocyte | Adult | L | 24 | 200 | MTT | TetrazoliumSalt | 2.17 | 23.143 | 1
SiO2 | Sphere | None | Commercial | 19.1 | 37.82 | 98.5 | -36.74 | -28 | THP-1 | H | Blood | Monocyte | Adult | L | 24 | 250 | MTT | TetrazoliumSalt | 2.17 | 12.781 | 1
Carbon | Sphere | None | Commercial | 53.7 | 41.5 | 235.5 | -39.9 | -23.76 | THP-1 | H | Blood | Monocyte | Adult | L | 24 | 50 | MTT | TetrazoliumSalt | 2.17 | 87.918 | 0
Carbon | Sphere | None | Commercial | 53.7 | 41.5 | 235.5 | -39.9 | -23.76 | THP-1 | H | Blood | Monocyte | Adult | L | 24 | 100 | MTT | TetrazoliumSalt | 2.17 | 81.877 | 0
Carbon | Sphere | None | Commercial | 53.7 | 41.5 | 235.5 | -39.9 | -23.76 | THP-1 | H | Blood | Monocyte | Adult | L | 24 | 200 | MTT | TetrazoliumSalt | 2.17 | 77.763 | 0
Carbon | Sphere | None | Commercial | 53.7 | 41.5 | 235.5 | -39.9 | -23.76 | THP-1 | H | Blood | Monocyte | Adult | L | 24 | 400 | MTT | TetrazoliumSalt | 2.17 | 56.684 | 0
Carbon | Sphere | None | Commercial | 53.7 | 41.5 | 235.5 | -39.9 | -23.76 | THP-1 | H | Blood | Monocyte | Adult | L | 24 | 800 | MTT | TetrazoliumSalt | 2.17 | 40.617 | 0
Au | Sphere | None | Commercial | 61.46 | 70.8 | 102.8 | -32.66 | -23.98 | CCL-110 | H | Skin | Fibroblast | Fetus | L | 24 | 0.2 | MTS | TetrazoliumSalt | 2.17 | 46.853 | 1
Au | Sphere | None | Commercial | 61.46 | 70.8 | 102.8 | -32.66 | -23.98 | CCL-110 | H | Skin | Fibroblast | Fetus | L | 24 | 0.4 | MTS | TetrazoliumSalt | 2.17 | 71.562 | 1
Au | Sphere | None | Commercial | 61.46 | 70.8 | 102.8 | -32.66 | -23.98 | CCL-110 | H | Skin | Fibroblast | Fetus | L | 24 | 2 | MTS | TetrazoliumSalt | 2.17 | 75.524 | 1
Au | Sphere | None | Commercial | 61.46 | 70.8 | 102.8 | -32.66 | -23.98 | CCL-110 | H | Skin | Fibroblast | Fetus | L | 24 | 4 | MTS | TetrazoliumSalt | 2.17 | 79.487 | 1
Au | Sphere | None | Commercial | 61.46 | 70.8 | 102.8 | -32.66 | -23.98 | CCL-110 | H | Skin | Fibroblast | Fetus | L | 24 | 20 | MTS | TetrazoliumSalt | 2.17 | 72.494 | 1
Au | Sphere | None | Commercial | 61.46 | 70.8 | 102.8 | -32.66 | -23.98 | CCL-110 | H | Skin | Fibroblast | Fetus | L | 24 | 40 | MTS | TetrazoliumSalt | 2.17 | 2.0979 | 1
Au | Sphere | None | Commercial | 61.46 | 70.8 | 102.8 | -32.66 | -23.98 | CCL-110 | H | Skin | Fibroblast | Fetus | L | 96 | 0.2 | MTS | TetrazoliumSalt | 2.17 | 86.247 | 1
Au | Sphere | None | Commercial | 61.46 | 70.8 | 102.8 | -32.66 | -23.98 | CCL-110 | H | Skin | Fibroblast | Fetus | L | 96 | 0.4 | MTS | TetrazoliumSalt | 2.17 | 59.441 | 1
Au | Sphere | None | Commercial | 61.46 | 70.8 | 102.8 | -32.66 | -23.98 | CCL-110 | H | Skin | Fibroblast | Fetus | L | 96 | 2 | MTS | TetrazoliumSalt | 2.17 | 81.818 | 1
Au | Sphere | None | Commercial | 61.46 | 70.8 | 102.8 | -32.66 | -23.98 | CCL-110 | H | Skin | Fibroblast | Fetus | L | 96 | 4 | MTS | TetrazoliumSalt | 2.17 | 84.149 | 1
Au | Sphere | None | Commercial | 61.46 | 70.8 | 102.8 | -32.66 | -23.98 | CCL-110 | H | Skin | Fibroblast | Fetus | L | 96 | 20 | MTS | TetrazoliumSalt | 2.17 | 82.284 | 1
Au | Sphere | None | Commercial | 61.46 | 70.8 | 102.8 | -32.66 | -23.98 | CCL-110 | H | Skin | Fibroblast | Fetus | L | 96 | 40 | MTS | TetrazoliumSalt | 2.17 | -1.3986 | 1
Au | Sphere | None | Commercial | 61.46 | 70.8 | 102.8 | -32.66 | -23.98 | RFPEC | A | FatPad | Endothelial | Adult | L | 24 | 0.2 | MTS | TetrazoliumSalt | 2.17 | 99.394 | 1
Au | Sphere | None | Commercial | 61.46 | 70.8 | 102.8 | -32.66 | -23.98 | RFPEC | A | FatPad | Endothelial | Adult | L | 24 | 0.4 | MTS | TetrazoliumSalt | 2.17 | 81.212 | 1
Au | Sphere | None | Commercial | 61.46 | 70.8 | 102.8 | -32.66 | -23.98 | RFPEC | A | FatPad | Endothelial | Adult | L | 24 | 2 | MTS | TetrazoliumSalt | 2.17 | 94.242 | 1
Au | Sphere | None | Commercial | 61.46 | 70.8 | 102.8 | -32.66 | -23.98 | RFPEC | A | FatPad | Endothelial | Adult | L | 24 | 4 | MTS | TetrazoliumSalt | 2.17 | 90.303 | 1
Au | Sphere | None | Commercial | 61.46 | 70.8 | 102.8 | -32.66 | -23.98 | RFPEC | A | FatPad | Endothelial | Adult | L | 24 | 20 | MTS | TetrazoliumSalt | 2.17 | 23.03 | 1
Au | Sphere | None | Commercial | 61.46 | 70.8 | 102.8 | -32.66 | -23.98 | RFPEC | A | FatPad | Endothelial | Adult | L | 24 | 40 | MTS | TetrazoliumSalt | 2.17 | 1.2121 | 1
Au | Sphere | None | Commercial | 61.46 | 70.8 | 102.8 | -32.66 | -23.98 | RFPEC | A | FatPad | Endothelial | Adult | L | 96 | 0.2 | MTS | TetrazoliumSalt | 2.17 | 120 | 1
Au | Sphere | None | Commercial | 61.46 | 70.8 | 102.8 | -32.66 | -23.98 | RFPEC | A | FatPad | Endothelial | Adult | L | 96 | 0.4 | MTS | TetrazoliumSalt | 2.17 | 119.7 | 1
Au | Sphere | None | Commercial | 61.46 | 70.8 | 102.8 | -32.66 | -23.98 | RFPEC | A | FatPad | Endothelial | Adult | L | 96 | 2 | MTS | TetrazoliumSalt | 2.17 | 109.39 | 1
Au | Sphere | None | Commercial | 61.46 | 70.8 | 102.8 | -32.66 | -23.98 | RFPEC | A | FatPad | Endothelial | Adult | L | 96 | 4 | MTS | TetrazoliumSalt | 2.17 | 118.79 | 1
Au | Sphere | None | Commercial | 61.46 | 70.8 | 102.8 | -32.66 | -23.98 | RFPEC | A | FatPad | Endothelial | Adult | L | 96 | 20 | MTS | TetrazoliumSalt | 2.17 | 6.6667 | 1
Au | Sphere | None | Commercial | 61.46 | 70.8 | 102.8 | -32.66 | -23.98 | RFPEC | A | FatPad | Endothelial | Adult | L | 96 | 40 | MTS | TetrazoliumSalt | 2.17 | 1.2121 | 1
Au | Star | None | Chemical Reduction | 33.69 | 41.5 | 206.7 | -24.52 | -23.76 | CCL-110 | H | Skin | Fibroblast | Fetus | L | 24 | 0.2 | MTS | TetrazoliumSalt | 2.17 | 108.99 | 1
Au | Star | None | Chemical Reduction | 33.69 | 41.5 | 206.7 | -24.52 | -23.76 | CCL-110 | H | Skin | Fibroblast | Fetus | L | 24 | 0.4 | MTS | TetrazoliumSalt | 2.17 | 135.36 | 1
Au | Star | None | Chemical Reduction | 33.69 | 41.5 | 206.7 | -24.52 | -23.76 | CCL-110 | H | Skin | Fibroblast | Fetus | L | 24 | 2 | MTS | TetrazoliumSalt | 2.17 | 131.59 | 1
Au | Star | None | Chemical Reduction | 33.69 | 41.5 | 206.7 | -24.52 | -23.76 | CCL-110 | H | Skin | Fibroblast | Fetus | L | 24 | 4 | MTS | TetrazoliumSalt | 2.17 | 153.91 | 1
Au | Star | None | Chemical Reduction | 33.69 | 41.5 | 206.7 | -24.52 | -23.76 | CCL-110 | H | Skin | Fibroblast | Fetus | L | 24 | 20 | MTS | TetrazoliumSalt | 2.17 | 145.22 | 1
Au | Star | None | Chemical Reduction | 33.69 | 41.5 | 206.7 | -24.52 | -23.76 | CCL-110 | H | Skin | Fibroblast | Fetus | L | 24 | 40 | MTS | TetrazoliumSalt | 2.17 | 140 | 1
Au | Star | None | Chemical Reduction | 33.69 | 41.5 | 206.7 | -24.52 | -23.76 | CCL-110 | H | Skin | Fibroblast | Fetus | L | 24 | 200 | MTS | TetrazoliumSalt | 2.17 | 137.68 | 1
Au | Star | None | Chemical Reduction | 33.69 | 41.5 | 206.7 | -24.52 | -23.76 | CCL-110 | H | Skin | Fibroblast | Fetus | L | 24 | 400 | MTS | TetrazoliumSalt | 2.17 | 128.7 | 1
Au | Star | None | Chemical Reduction | 33.69 | 41.5 | 206.7 | -24.52 | -23.76 | CCL-110 | H | Skin | Fibroblast | Fetus | L | 96 | 0.2 | MTS | TetrazoliumSalt | 2.17 | 78.261 | 1
Au | Star | None | Chemical Reduction | 33.69 | 41.5 | 206.7 | -24.52 | -23.76 | CCL-110 | H | Skin | Fibroblast | Fetus | L | 96 | 0.4 | MTS | TetrazoliumSalt | 2.17 | 78.551 | 1
Au | Star | None | Chemical Reduction | 33.69 | 41.5 | 206.7 | -24.52 | -23.76 | CCL-110 | H | Skin | Fibroblast | Fetus | L | 96 | 2 | MTS | TetrazoliumSalt | 2.17 | 88.406 | 1
Au | Star | None | Chemical Reduction | 33.69 | 41.5 | 206.7 | -24.52 | -23.76 | CCL-110 | H | Skin | Fibroblast | Fetus | L | 96 | 4 | MTS | TetrazoliumSalt | 2.17 | 92.174 | 1
Au | Star | None | Chemical Reduction | 33.69 | 41.5 | 206.7 | -24.52 | -23.76 | CCL-110 | H | Skin | Fibroblast | Fetus | L | 96 | 20 | MTS | TetrazoliumSalt | 2.17 | 99.13 | 1
Au | Star | None | Chemical Reduction | 33.69 | 41.5 | 206.7 | -24.52 | -23.76 | CCL-110 | H | Skin | Fibroblast | Fetus | L | 96 | 40 | MTS | TetrazoliumSalt | 2.17 | 98.841 | 1
Au | Star | None | Chemical Reduction | 33.69 | 41.5 | 206.7 | -24.52 | -23.76 | CCL-110 | H | Skin | Fibroblast | Fetus | L | 96 | 200 | MTS | TetrazoliumSalt | 2.17 | 94.203 | 1
Au | Star | None | Chemical Reduction | 33.69 | 41.5 | 206.7 | -24.52 | -23.76 | CCL-110 | H | Skin | Fibroblast | Fetus | L | 96 | 400 | MTS | TetrazoliumSalt | 2.17 | 85.507 | 1
Au | Star | None | Chemical Reduction | 33.69 | 41.5 | 206.7 | -24.52 | -23.76 | RFPEC | A | FatPad | Endothelial | Adult | L | 24 | 0.2 | MTS | TetrazoliumSalt | 2.17 | 120.51 | 1
Au | Star | None | Chemical Reduction | 33.69 | 41.5 | 206.7 | -24.52 | -23.76 | RFPEC | A | FatPad | Endothelial | Adult | L | 24 | 0.4 | MTS | TetrazoliumSalt | 2.17 | 117.66 | 1
Au | Star | None | Chemical Reduction | 33.69 | 41.5 | 206.7 | -24.52 | -23.76 | RFPEC | A | FatPad | Endothelial | Adult | L | 24 | 2 | MTS | TetrazoliumSalt | 2.17 | 121.65 | 1
Au | Star | None | Chemical Reduction | 33.69 | 41.5 | 206.7 | -24.52 | -23.76 | RFPEC | A | FatPad | Endothelial | Adult | L | 24 | 4 | MTS | TetrazoliumSalt | 2.17 | 105.13 | 1
Au | Star | None | Chemical Reduction | 33.69 | 41.5 | 206.7 | -24.52 | -23.76 | RFPEC | A | FatPad | Endothelial | Adult | L | 24 | 20 | MTS | TetrazoliumSalt | 2.17 | 116.24 | 1
Au | Star | None | Chemical Reduction | 33.69 | 41.5 | 206.7 | -24.52 | -23.76 | RFPEC | A | FatPad | Endothelial | Adult | L | 96 | 40 | MTS | TetrazoliumSalt | 2.17 | 116.24 | 1
Au | Star | None | Chemical Reduction | 33.69 | 41.5 | 206.7 | -24.52 | -23.76 | RFPEC | A | FatPad | Endothelial | Adult | L | 96 | 200 | MTS | TetrazoliumSalt | 2.17 | 121.08 | 1
Au | Star | None | Chemical Reduction | 33.69 | 41.5 | 206.7 | -24.52 | -23.76 | RFPEC | A | FatPad | Endothelial | Adult | L | 96 | 400 | MTS | TetrazoliumSalt | 2.17 | 126.78 | 1
Au | Star | None | Chemical Reduction | 33.69 | 41.5 | 206.7 | -24.52 | -23.76 | RFPEC | A | FatPad | Endothelial | Adult | L | 96 | 0.2 | MTS | TetrazoliumSalt | 2.17 | 78.632 | 1
Au | Star | None | Chemical Reduction | 33.69 | 41.5 | 206.7 | -24.52 | -23.76 | RFPEC | A | FatPad | Endothelial | Adult | L | 96 | 0.4 | MTS | TetrazoliumSalt | 2.17 | 85.755 | 1
Au | Star | None | Chemical Reduction | 33.69 | 41.5 | 206.7 | -24.52 | -23.76 | RFPEC | A | FatPad | Endothelial | Adult | L | 96 | 2 | MTS | TetrazoliumSalt | 2.17 | 106.84 | 1
Au | Star | None | Chemical Reduction | 33.69 | 41.5 | 206.7 | -24.52 | -23.76 | RFPEC | A | FatPad | Endothelial | Adult | L | 96 | 4 | MTS | TetrazoliumSalt | 2.17 | 92.308 | 1
Au | Star | None | Chemical Reduction | 33.69 | 41.5 | 206.7 | -24.52 | -23.76 | RFPEC | A | FatPad | Endothelial | Adult | L | 96 | 20 | MTS | TetrazoliumSalt | 2.17 | 110.54 | 1
Au | Star | None | Chemical Reduction | 33.69 | 41.5 | 206.7 | -24.52 | -23.76 | RFPEC | A | FatPad | Endothelial | Adult | L | 96 | 40 | MTS | TetrazoliumSalt | 2.17 | 113.39 | 1
Au | Star | None | Chemical Reduction | 33.69 | 41.5 | 206.7 | -24.52 | -23.76 | RFPEC | A | FatPad | Endothelial | Adult | L | 96 | 200 | MTS | TetrazoliumSalt | 2.17 | 108.26 | 1
Au | Star | None | Chemical Reduction | 33.69 | 41.5 | 206.7 | -24.52 | -23.76 | RFPEC | A | FatPad | Endothelial | Adult | L | 96 | 400 | MTS | TetrazoliumSalt | 2.17 | 70.94 | 1
Au | Sphere | CTAB | Commercial | 42.9 | 41.5 | 206.7 | -24.52 | -23.76 | MDCK-II | A | Kidney | Epithelial | Adult | L | 24 | 9 | MTS | TetrazoliumSalt | 2.17 | 3.1208 | 1
Au | Rod | CTAB | Seed-Mediated Growth Method | 17.2 | 41.5 | 206.7 | -24.52 | -23.76 | MDCK-II | A | Kidney | Epithelial | Adult | L | 24 | 9 | MTS | TetrazoliumSalt | 2.2 | 97.286 | 1
Au | Sphere | CTAB | Commercial | 42.9 | 41.5 | 206.7 | -24.52 | -23.76 | MDCK-II | A | Kidney | Epithelial | Adult | L | 24 | 1.82 | MTS | TetrazoliumSalt | 2.17 | 3.7946 | 1
Au | Sphere | CTAB | Commercial | 42.9 | 41.5 | 206.7 | -24.52 | -23.76 | MDCK-II | A | Kidney | Epithelial | Adult | L | 24 | 5.81 | MTS | TetrazoliumSalt | 2.17 | 3.7946 | 1
Au | Sphere | CTAB | Commercial | 42.9 | 41.5 | 206.7 | -24.52 | -23.76 | MDCK-II | A | Kidney | Epithelial | Adult | L | 24 | 9 | MTS | TetrazoliumSalt | 2.17 | 2.6786 | 1
Au | Sphere | CTAB | Commercial | 42.9 | 41.5 | 206.7 | -24.52 | -23.76 | MDCK-II | A | Kidney | Epithelial | Adult | L | 24 | 13 | MTS | TetrazoliumSalt | 2.17 | 1.3393 | 1
Au | Sphere | CTAB | Commercial | 42.9 | 41.5 | 206.7 | -24.52 | -23.76 | MDCK-II | A | Kidney | Epithelial | Adult | L | 24 | 18 | MTS | TetrazoliumSalt | 2.17 | 1.3393 | 1
Au | Sphere | CTAB | Commercial | 42.9 | 41.5 | 206.7 | -24.52 | -23.76 | MDCK-II | A | Kidney | Epithelial | Adult | L | 24 | 28.9 | MTS | TetrazoliumSalt | 2.17 | 14.286 | 1
Au | Rod | CTAB | Seed-Mediated Growth Method | 17.2 | 41.5 | 206.7 | -24.52 | -23.76 | MDCK-II | A | Kidney | Epithelial | Adult | L | 24 | 1.82 | MTS | TetrazoliumSalt | 2.2 | 90.402 | 1
Au | Rod | CTAB | Seed-Mediated Growth Method | 17.2 | 41.5 | 206.7 | -24.52 | -23.76 | MDCK-II | A | Kidney | Epithelial | Adult | L | 24 | 5.91 | MTS | TetrazoliumSalt | 2.2 | 95.312 | 1
Au | Rod | CTAB | Seed-Mediated Growth Method | 17.2 | 41.5 | 206.7 | -24.52 | -23.76 | MDCK-II | A | Kidney | Epithelial | Adult | L | 24 | 9.45 | MTS | TetrazoliumSalt | 2.2 | 96.205 | 1
Au | Rod | CTAB | Seed-Mediated Growth Method | 17.2 | 41.5 | 206.7 | -24.52 | -23.76 | MDCK-II | A | Kidney | Epithelial | Adult | L | 24 | 14 | MTS | TetrazoliumSalt | 2.2 | 59.152 | 1
Au | Rod | CTAB | Seed-Mediated Growth Method | 17.2 | 41.5 | 206.7 | -24.52 | -23.76 | MDCK-II | A | Kidney | Epithelial | Adult | L | 24 | 19 | MTS | TetrazoliumSalt | 2.2 | 53.571 | 1
Au | Rod | CTAB | Seed-Mediated Growth Method | 17.2 | 41.5 | 206.7 | -24.52 | -23.76 | MDCK-II | A | Kidney | Epithelial | Adult | L | 24 | 30.6 | MTS | TetrazoliumSalt | 2.2 | 53.571 | 1
ZrO2 | Sphere | None | Green Synthesis | 10 | 10 | 50 | -45.5 | -23.76 | HCT-116 | H | Colon | Epithelial | Adult | L | 24 | 50 | MTT | TetrazoliumSalt | 2.17 | 72.5 | 1
ZrO2 | Sphere | None | Green Synthesis | 10 | 10 | 50 | -45.5 | -23.76 | HCT-116 | H | Colon | Epithelial | Adult | L | 24 | 100 | MTT | TetrazoliumSalt | 2.17 | 62.4 | 1
ZrO2 | Sphere | None | Green Synthesis | 10 | 10 | 50 | -45.5 | -23.76 | HCT-116 | H | Colon | Epithelial | Adult | L | 24 | 150 | MTT | TetrazoliumSalt | 2.17 | 51.1 | 1
ZrO2 | Sphere | None | Green Synthesis | 10 | 10 | 50 | -45.5 | -23.76 | HCT-116 | H | Colon | Epithelial | Adult | L | 24 | 200 | MTT | TetrazoliumSalt | 2.17 | 43.6 | 1
ZrO2 | Sphere | None | Green Synthesis | 10 | 10 | 50 | -45.5 | -23.76 | A549 | H | Lung | Epithelial | Adult | L | 24 | 50 | MTT | TetrazoliumSalt | 2.17 | 68.45 | 1
ZrO2 | Sphere | None | Green Synthesis | 10 | 10 | 50 | -45.5 | -23.76 | A549 | H | Lung | Epithelial | Adult | L | 24 | 100 | MTT | TetrazoliumSalt | 2.17 | 56.88 | 1
ZrO2 | Sphere | None | Green Synthesis | 10 | 10 | 50 | -45.5 | -23.76 | A549 | H | Lung | Epithelial | Adult | L | 24 | 150 | MTT | TetrazoliumSalt | 2.17 | 48.84 | 1
ZrO2 | Sphere | None | Green Synthesis | 10 | 10 | 50 | -45.5 | -23.76 | A549 | H | Lung | Epithelial | Adult | L | 24 | 200 | MTT | TetrazoliumSalt | 2.17 | 38 | 1
ZrO2 | Sphere | None | Green Synthesis | 10 | 10 | 50 | -45.5 | -23.76 | VERO | A | Kidney | Epithelial | Adult | L | 24 | 50 | MTT | TetrazoliumSalt | 2.17 | 93.61 | 1
ZrO2 | Sphere | None | Green Synthesis | 10 | 10 | 50 | -45.5 | -23.76 | VERO | A | Kidney | Epithelial | Adult | L | 24 | 100 | MTT | TetrazoliumSalt | 2.17 | 76.74 | 1
ZrO2 | Sphere | None | Green Synthesis | 10 | 10 | 50 | -45.5 | -23.76 | VERO | A | Kidney | Epithelial | Adult | L | 24 | 150 | MTT | TetrazoliumSalt | 2.17 | 65.42 | 1
ZrO2 | Sphere | None | Green Synthesis | 10 | 10 | 50 | -45.5 | -23.76 | VERO | A | Kidney | Epithelial | Adult | L | 24 | 200 | MTT | TetrazoliumSalt | 2.17 | 61.08 | 1
ZrO2 | Sphere | None | Green Synthesis | 10 | 10 | 50 | -45.5 | -23.76 | HCT-116 | H | Colon | Epithelial | Adult | L | 24 | 50 | Live/Dead | TrypanBlue | 2.17 | 72.74 | 1
ZrO2 | Sphere | None | Green Synthesis | 10 | 10 | 50 | -45.5 | -23.76 | HCT-116 | H | Colon | Epithelial | Adult | L | 24 | 100 | Live/Dead | TrypanBlue | 2.17 | 58.52 | 1
ZrO2 | Sphere | None | Green Synthesis | 10 | 10 | 50 | -45.5 | -23.76 | HCT-116 | H | Colon | Epithelial | Adult | L | 24 | 150 | Live/Dead | TrypanBlue | 2.17 | 52.62 | 1
ZrO2 | Sphere | None | Green Synthesis | 10 | 10 | 50 | -45.5 | -23.76 | HCT-116 | H | Colon | Epithelial | Adult | L | 24 | 200 | Live/Dead | TrypanBlue | 2.17 | 42.93 | 1
ZrO2 | Sphere | None | Green Synthesis | 10 | 10 | 50 | -45.5 | -23.76 | A549 | H | Lung | Epithelial | Adult | L | 24 | 50 | Live/Dead | TrypanBlue | 2.17 | 67.1 | 1
ZrO2 | Sphere | None | Green Synthesis | 10 | 10 | 50 | -45.5 | -23.76 | A549 | H | Lung | Epithelial | Adult | L | 24 | 100 | Live/Dead | TrypanBlue | 2.17 | 55.78 | 1
ZrO2 | Sphere | None | Green Synthesis | 10 | 10 | 50 | -45.5 | -23.76 | A549 | H | Lung | Epithelial | Adult | L | 24 | 150 | Live/Dead | TrypanBlue | 2.17 | 46.88 | 1
ZrO2 | Sphere | None | Green Synthesis | 10 | 10 | 50 | -45.5 | -23.76 | A549 | H | Lung | Epithelial | Adult | L | 24 | 200 | Live/Dead | TrypanBlue | 2.17 | 36.98 | 1
ZrO2 | Sphere | None | Ball Mill-Aided Precipitation | 10 | 39 | 50 | 11.8 | -23.76 | NIH3T3 | A | Embryo | Fibroblast | Embryonic | L | 48 | 12.5 | MTT | TetrazoliumSalt | 2.17 | 96.921 | 1
ZrO2 | Sphere | None | Ball Mill-Aided Precipitation | 10 | 39 | 50 | 11.8 | -23.76 | NIH3T3 | A | Embryo | Fibroblast | Embryonic | L | 48 | 25 | MTT | TetrazoliumSalt | 2.17 | 88.71 | 1
ZrO2 | Sphere | None | Ball Mill-Aided Precipitation | 10 | 39 | 50 | 11.8 | -23.76 | NIH3T3 | A | Embryo | Fibroblast | Embryonic | L | 48 | 50 | MTT | TetrazoliumSalt | 2.17 | 81.085 | 1
ZrO2 | Sphere | None | Ball Mill-Aided Precipitation | 10 | 39 | 50 | 11.8 | -23.76 | NIH3T3 | A | Embryo | Fibroblast | Embryonic | L | 48 | 100 | MTT | TetrazoliumSalt | 2.17 | 77.126 | 1
ZrO2 | Sphere | None | Ball Mill-Aided Precipitation | 10 | 39 | 50 | 11.8 | -23.76 | NIH3T3 | A | Embryo | Fibroblast | Embryonic | L | 48 | 200 | MTT | TetrazoliumSalt | 2.17 | 73.314 | 1
TiO2 | Sphere | None | Ball Mill-Aided Precipitation | 25 | 50 | 65 | -22 | -11.5 | NIH3T3 | A | Embryo | Fibroblast | Embryonic | L | 48 | 12.5 | MTT | TetrazoliumSalt | 2.17 | 99.707 | 1
TiO2 | Sphere | None | Ball Mill-Aided Precipitation | 25 | 50 | 65 | -22 | -11.5 | NIH3T3 | A | Embryo | Fibroblast | Embryonic | L | 48 | 25 | MTT | TetrazoliumSalt | 2.17 | 90.029 | 1
TiO2 | Sphere | None | Ball Mill-Aided Precipitation | 25 | 50 | 65 | -22 | -11.5 | NIH3T3 | A | Embryo | Fibroblast | Embryonic | L | 48 | 50 | MTT | TetrazoliumSalt | 2.17 | 83.724 | 1
TiO2 | Sphere | None | Ball Mill-Aided Precipitation | 25 | 50 | 65 | -22 | -11.5 | NIH3T3 | A | Embryo | Fibroblast | Embryonic | L | 48 | 100 | MTT | TetrazoliumSalt | 2.17 | 77.273 | 1
TiO2 | Sphere | None | Ball Mill-Aided Precipitation | 25 | 50 | 65 | -22 | -11.5 | NIH3T3 | A | Embryo | Fibroblast | Embryonic | L | 48 | 200 | MTT | TetrazoliumSalt | 2.17 | 68.915 | 1
TiO2 | Sphere | None | Sonomechanical Method | 30.6 | 380 | 152 | -17.6 | -11.5 | WISH | H | Amnion | Epithelial | Embryonic | L | 24 | 0.625 | MTT | TetrazoliumSalt | 2.17 | 90.4 | 1
TiO2 | Sphere | None | Sonomechanical Method | 30.6 | 380 | 152 | -17.6 | -11.5 | WISH | H | Amnion | Epithelial | Embryonic | L | 24 | 1.25 | MTT | TetrazoliumSalt | 2.17 | 82.5 | 1
TiO2 | Sphere | None | Sonomechanical Method | 30.6 | 380 | 152 | -17.6 | -11.5 | WISH | H | Amnion | Epithelial | Embryonic | L | 24 | 2.5 | MTT | TetrazoliumSalt | 2.17 | 80 | 1
TiO2 | Sphere | None | Sonomechanical Method | 30.6 | 380 | 152 | -17.6 | -11.5 | WISH | H | Amnion | Epithelial | Embryonic | L | 24 | 5 | MTT | TetrazoliumSalt | 2.17 | 75.7 | 1
TiO2 | Sphere | None | Sonomechanical Method | 30.6 | 380 | 152 | -17.6 | -11.5 | WISH | H | Amnion | Epithelial | Embryonic | L | 24 | 10 | MTT | TetrazoliumSalt | 2.17 | 75.5 | 1
TiO2 | Sphere | None | Sonomechanical Method | 30.6 | 380 | 152 | -17.6 | -11.5 | WISH | H | Amnion | Epithelial | Embryonic | L | 24 | 0.625 | NRU | NeutralRed | 2.17 | 98.3 | 1
TiO2 | Sphere | None | Sonomechanical Method | 30.6 | 380 | 152 | -17.6 | -11.5 | WISH | H | Amnion | Epithelial | Embryonic | L | 24 | 1.25 | NRU | NeutralRed | 2.17 | 93.8 | 1
TiO2 | Sphere | None | Sonomechanical Method | 30.6 | 380 | 152 | -17.6 | -11.5 | WISH | H | Amnion | Epithelial | Embryonic | L | 24 | 2.5 | NRU | NeutralRed | 2.17 | 86.9 | 1
TiO2 | Sphere | None | Sonomechanical Method | 30.6 | 380 | 152 | -17.6 | -11.5 | WISH | H | Amnion | Epithelial | Embryonic | L | 24 | 5 | NRU | NeutralRed | 2.17 | 80.3 | 1
TiO2 | Sphere | None | Sonomechanical Method | 30.6 | 380 | 152 | -17.6 | -11.5 | WISH | H | Amnion | Epithelial | Embryonic | L | 24 | 10 | NRU | NeutralRed | 2.17 | 57.5 | 1
Ag | Sphere | Citrate | Commercial | 5.2 | 28.41 | 136 | -33.33 | -35 | HEBC3-KT | H | Lung | Epithelial | Adult | L | 48 | 0.5 | AlamarBlue | AlamarBlue | 11.8 | 99.551 | 1
Ag | Sphere | Citrate | Commercial | 5.2 | 28.41 | 136 | -33.33 | -35 | HEBC3-KT | H | Lung | Epithelial | Adult | L | 48 | 10 | AlamarBlue | AlamarBlue | 11.8 | 97.079 | 1
Ag | Sphere | Citrate | Commercial | 5.2 | 28.41 | 136 | -33.33 | -35 | HEBC3-KT | H | Lung | Epithelial | Adult | L | 48 | 20 | AlamarBlue | AlamarBlue | 11.8 | 97.079 | 1
Ag | Sphere | Citrate | Commercial | 5.2 | 28.41 | 136 | -33.33 | -35 | HEBC3-KT | H | Lung | Epithelial | Adult | L | 48 | 50 | AlamarBlue | AlamarBlue | 11.8 | 87.191 | 1
Ag | Sphere | Citrate | Commercial | 47.3 | 28.41 | 77 | -33.33 | -37 | HEBC3-KT | H | Lung | Epithelial | Adult | L | 48 | 0.5 | AlamarBlue | AlamarBlue | 11.8 | 99.551 | 1
Ag | Sphere | Citrate | Commercial | 47.3 | 28.41 | 77 | -33.33 | -37 | HEBC3-KT | H | Lung | Epithelial | Adult | L | 48 | 10 | AlamarBlue | AlamarBlue | 11.8 | 97.079 | 1
Ag | Sphere | Citrate | Commercial | 47.3 | 28.41 | 77 | -33.33 | -37 | HEBC3-KT | H | Lung | Epithelial | Adult | L | 48 | 20 | AlamarBlue | AlamarBlue | 11.8 | 95.281 | 1
Ag | Sphere | Citrate | Commercial | 47.3 | 28.41 | 77 | -33.33 | -37 | HEBC3-KT | H | Lung | Epithelial | Adult | L | 48 | 50 | AlamarBlue | AlamarBlue | 11.8 | 89.663 | 1
Au | Sphere | Citrate | Commercial | 5.2 | 41.5 | 220 | -24.52 | -30 | HEBC3-KT | H | Lung | Epithelial | Adult | L | 48 | 0.5 | AlamarBlue | AlamarBlue | 2.17 | 100.46 | 1
Au | Sphere | Citrate | Commercial | 5.2 | 41.5 | 220 | -24.52 | -30 | HEBC3-KT | H | Lung | Epithelial | Adult | L | 48 | 10 | AlamarBlue | AlamarBlue | 2.17 | 100 | 1
Au | Sphere | Citrate | Commercial | 5.2 | 41.5 | 220 | -24.52 | -30 | HEBC3-KT | H | Lung | Epithelial | Adult | L | 48 | 20 | AlamarBlue | AlamarBlue | 2.17 | 98.169 | 1
Au | Sphere | Citrate | Commercial | 5.2 | 41.5 | 220 | -24.52 | -30 | HEBC3-KT | H | Lung | Epithelial | Adult | L | 48 | 50 | AlamarBlue | AlamarBlue | 2.17 | 96.796 | 1
Au | Sphere | Citrate | Commercial | 49.2 | 41.5 | 300 | -24.52 | -37 | HEBC3-KT | H | Lung | Epithelial | Adult | L | 48 | 0.5 | AlamarBlue | AlamarBlue | 2.17 | 98.627 | 1
Au | Sphere | Citrate | Commercial | 49.2 | 41.5 | 300 | -24.52 | -37 | HEBC3-KT | H | Lung | Epithelial | Adult | L | 48 | 10 | AlamarBlue | AlamarBlue | 2.17 | 100 | 1
Au | Sphere | Citrate | Commercial | 49.2 | 41.5 | 300 | -24.52 | -37 | HEBC3-KT | H | Lung | Epithelial | Adult | L | 48 | 20 | AlamarBlue | AlamarBlue | 2.17 | 101.14 | 1
Au | Sphere | Citrate | Commercial | 49.2 | 41.5 | 300 | -24.52 | -37 | HEBC3-KT | H | Lung | Epithelial | Adult | L | 48 | 50 | AlamarBlue | AlamarBlue | 2.17 | 102.29 | 1
Pt | Sphere | Citrate | Commercial | 4.8 | 13.5 | 195 | -40.5 | -43 | HEBC3-KT | H | Lung | Epithelial | Adult | L | 48 | 0.5 | AlamarBlue | AlamarBlue | 2.17 | 100 | 1
Pt | Sphere | Citrate | Commercial | 4.8 | 13.5 | 195 | -40.5 | -43 | HEBC3-KT | H | Lung | Epithelial | Adult | L | 48 | 10 | AlamarBlue | AlamarBlue | 2.17 | 98.789 | 1
Pt | Sphere | Citrate | Commercial | 4.8 | 13.5 | 195 | -40.5 | -43 | HEBC3-KT | H | Lung | Epithelial | Adult | L | 48 | 20 | AlamarBlue | AlamarBlue | 2.17 | 99.274 | 1
Pt | Sphere | Citrate | Commercial | 4.8 | 13.5 | 195 | -40.5 | -43 | HEBC3-KT | H | Lung | Epithelial | Adult | L | 48 | 50 | AlamarBlue | AlamarBlue | 2.17 | 93.705 | 1
Pt | Sphere | Citrate | Commercial | 44.3 | 13.5 | 130 | -40.5 | -29 | HEBC3-KT | H | Lung | Epithelial | Adult | L | 48 | 0.5 | AlamarBlue | AlamarBlue | 2.17 | 100.48 | 1
Pt | Sphere | Citrate | Commercial | 44.3 | 13.5 | 130 | -40.5 | -29 | HEBC3-KT | H | Lung | Epithelial | Adult | L | 48 | 10 | AlamarBlue | AlamarBlue | 2.17 | 101.21 | 1
Pt | Sphere | Citrate | Commercial | 44.3 | 13.5 | 130 | -40.5 | -29 | HEBC3-KT | H | Lung | Epithelial | Adult | L | 48 | 20 | AlamarBlue | AlamarBlue | 2.17 | 101.21 | 1
Pt | Sphere | Citrate | Commercial | 44.3 | 13.5 | 130 | -40.5 | -29 | HEBC3-KT | H | Lung | Epithelial | Adult | L | 48 | 50 | AlamarBlue | AlamarBlue | 2.17 | 100.48 | 1
Ag | Sphere | Citrate | Chemical Reduction | 50 | 79 | 110 | -35 | -10 | HDF | H | Skin | Fibroblast | Adult | L | 24 | 12.5 | MTS | TetrazoliumSalt | 11.8 | 87.98 | 1
Ag | Sphere | Citrate | Chemical Reduction | 50 | 79 | 110 | -35 | -10 | HDF | H | Skin | Fibroblast | Adult | L | 24 | 25 | MTS | TetrazoliumSalt | 11.8 | 84.143 | 1
Ag | Sphere | Citrate | Chemical Reduction | 50 | 79 | 110 | -35 | -10 | HDF | H | Skin | Fibroblast | Adult | L | 24 | 50 | MTS | TetrazoliumSalt | 11.8 | 66.752 | 1
Ag | Sphere | Citrate | Chemical Reduction | 50 | 79 | 110 | -35 | -10 | HDF | H | Skin | Fibroblast | Adult | L | 24 | 100 | MTS | TetrazoliumSalt | 11.8 | 50.639 | 1
Ag | Sphere | Citrate | Chemical Reduction | 50 | 79 | 111 | -35 | -9 | A549 | H | Lung | Epithelial | Adult | L | 24 | 12.5 | MTS | TetrazoliumSalt | 11.8 | 96.419 | 1
Ag | Sphere | Citrate | Chemical Reduction | 50 | 79 | 111 | -35 | -9 | A549 | H | Lung | Epithelial | Adult | L | 24 | 25 | MTS | TetrazoliumSalt | 11.8 | 94.373 | 1
Ag | Sphere | Citrate | Chemical Reduction | 50 | 79 | 111 | -35 | -9 | A549 | H | Lung | Epithelial | Adult | L | 24 | 50 | MTS | TetrazoliumSalt | 11.8 | 68.031 | 1
Ag | Sphere | Citrate | Chemical Reduction | 50 | 79 | 111 | -35 | -9 | A549 | H | Lung | Epithelial | Adult | L | 24 | 100 | MTS | TetrazoliumSalt | 11.8 | 41.432 | 1
Ag | Sphere | Citrate-Lactose | Chemical Reduction | 50 | 88 | 195 | -31 | -9 | HDF | H | Skin | Fibroblast | Adult | L | 24 | 12.5 | MTS | TetrazoliumSalt | 11.8 | 98.721 | 1
Ag | Sphere | Citrate-Lactose | Chemical Reduction | 50 | 88 | 195 | -31 | -9 | HDF | H | Skin | Fibroblast | Adult | L | 24 | 25 | MTS | TetrazoliumSalt | 11.8 | 96.164 | 1
Ag | Sphere | Citrate-Lactose | Chemical Reduction | 50 | 88 | 195 | -31 | -9 | HDF | H | Skin | Fibroblast | Adult | L | 24 | 50 | MTS | TetrazoliumSalt | 11.8 | 78.772 | 1
Ag | Sphere | Citrate-Lactose | Chemical Reduction | 50 | 88 | 195 | -31 | -9 | HDF | H | Skin | Fibroblast | Adult | L | 24 | 100 | MTS | TetrazoliumSalt | 11.8 | 62.404 | 1
Ag | Sphere | Citrate-Lactose | Chemical Reduction | 50 | 88 | 123 | -31 | -9 | A549 | H | Lung | Epithelial | Adult | L | 24 | 12.5 | MTS | TetrazoliumSalt | 11.8 | 96.675 | 1
Ag | Sphere | Citrate-Lactose | Chemical Reduction | 50 | 88 | 123 | -31 | -9 | A549 | H | Lung | Epithelial | Adult | L | 24 | 25 | MTS | TetrazoliumSalt | 11.8 | 95.908 | 1
Ag | Sphere | Citrate-Lactose | Chemical Reduction | 50 | 88 | 123 | -31 | -9 | A549 | H | Lung | Epithelial | Adult | L | 24 | 50 | MTS | TetrazoliumSalt | 11.8 | 74.936 | 1
Ag | Sphere | Citrate-Lactose | Chemical Reduction | 50 | 88 | 123 | -31 | -9 | A549 | H | Lung | Epithelial | Adult | L | 24 | 100 | MTS | TetrazoliumSalt | 11.8 | 44.757 | 1
Ag | Sphere | Citrate-Oligonucleotide | Chemical Reduction | 50 | 94 | 210 | -30 | -11 | HDF | H | Skin | Fibroblast | Adult | L | 24 | 12.5 | MTS | TetrazoliumSalt | 11.8 | 99.233 | 1
Ag | Sphere | Citrate-Oligonucleotide | Chemical Reduction | 50 | 94 | 210 | -30 | -11 | HDF | H | Skin | Fibroblast | Adult | L | 24 | 25 | MTS | TetrazoliumSalt | 11.8 | 96.675 | 1
Ag | Sphere | Citrate-Oligonucleotide | Chemical Reduction | 50 | 94 | 210 | -30 | -11 | HDF | H | Skin | Fibroblast | Adult | L | 24 | 50 | MTS | TetrazoliumSalt | 11.8 | 79.795 | 1
Ag | Sphere | Citrate-Oligonucleotide | Chemical Reduction | 50 | 94 | 210 | -30 | -11 | HDF | H | Skin | Fibroblast | Adult | L | 24 | 100 | MTS | TetrazoliumSalt | 11.8 | 79.795 | 1
Ag | Sphere | Citrate-Oligonucleotide | Chemical Reduction | 50 | 94 | 132 | -30 | -9 | A549 | H | Lung | Epithelial | Adult | L | 24 | 12.5 | MTS | TetrazoliumSalt | 11.8 | 98.465 | 1
Ag | Sphere | Citrate-Oligonucleotide | Chemical Reduction | 50 | 94 | 132 | -30 | -9 | A549 | H | Lung | Epithelial | Adult | L | 24 | 25 | MTS | TetrazoliumSalt | 11.8 | 96.419 | 1
Ag | Sphere | Citrate-Oligonucleotide | Chemical Reduction | 50 | 94 | 132 | -30 | -9 | A549 | H | Lung | Epithelial | Adult | L | 24 | 50 | MTS | TetrazoliumSalt | 11.8 | 77.238 | 1
Ag | Sphere | Citrate-Oligonucleotide | Chemical Reduction | 50 | 94 | 132 | -30 | -9 | A549 | H | Lung | Epithelial | Adult | L | 24 | 100 | MTS | TetrazoliumSalt | 11.8 | 77.238 | 1
Ag | Sphere | Citrate | Chemical Reduction | 50 | 79 | 127 | -35 | -12 | HDF | H | Skin | Fibroblast | Adult | L | 48 | 12.5 | MTS | TetrazoliumSalt | 11.8 | 66.334 | 1
Ag | Sphere | Citrate | Chemical Reduction | 50 | 79 | 127 | -35 | -12 | HDF | H | Skin | Fibroblast | Adult | L | 48 | 25 | MTS | TetrazoliumSalt | 11.8 | 54.863 | 1
Ag | Sphere | Citrate | Chemical Reduction | 50 | 79 | 127 | -35 | -12 | HDF | H | Skin | Fibroblast | Adult | L | 48 | 50 | MTS | TetrazoliumSalt | 11.8 | 43.89 | 1
Ag | Sphere | Citrate | Chemical Reduction | 50 | 79 | 127 | -35 | -12 | HDF | H | Skin | Fibroblast | Adult | L | 48 | 100 | MTS | TetrazoliumSalt | 11.8 | 26.185 | 1
Ag | Sphere | Citrate | Chemical Reduction | 50 | 79 | 114 | -35 | -7 | A549 | H | Lung | Epithelial | Adult | L | 48 | 12.5 | MTS | TetrazoliumSalt | 11.8 | 77.556 | 1
Ag | Sphere | Citrate | Chemical Reduction | 50 | 79 | 114 | -35 | -7 | A549 | H | Lung | Epithelial | Adult | L | 48 | 25 | MTS | TetrazoliumSalt | 11.8 | 66.334 | 1
Ag | Sphere | Citrate | Chemical Reduction | 50 | 79 | 114 | -35 | -7 | A549 | H | Lung | Epithelial | Adult | L | 48 | 50 | MTS | TetrazoliumSalt | 11.8 | 58.603 | 1
Ag | Sphere | Citrate | Chemical Reduction | 50 | 79 | 114 | -35 | -7 | A549 | H | Lung | Epithelial | Adult | L | 48 | 100 | MTS | TetrazoliumSalt | 11.8 | 31.671 | 1
Ag | Sphere | Citrate-Lactose | Chemical Reduction | 50 | 88 | 213 | -31 | -11 | HDF | H | Skin | Fibroblast | Adult | L | 48 | 12.5 | MTS | TetrazoliumSalt | 11.8 | 98.753 | 1
Ag | Sphere | Citrate-Lactose | Chemical Reduction | 50 | 88 | 213 | -31 | -11 | HDF | H | Skin | Fibroblast | Adult | L | 48 | 25 | MTS | TetrazoliumSalt | 11.8 | 92.768 | 1
Ag | Sphere | Citrate-Lactose | Chemical Reduction | 50 | 88 | 213 | -31 | -11 | HDF | H | Skin | Fibroblast | Adult | L | 48 | 50 | MTS | TetrazoliumSalt | 11.8 | 66.334 | 1
Ag | Sphere | Citrate-Lactose | Chemical Reduction | 50 | 88 | 213 | -31 | -11 | HDF | H | Skin | Fibroblast | Adult | L | 48 | 100 | MTS | TetrazoliumSalt | 11.8 | 40.15 | 1
Ag | Sphere | Citrate-Lactose | Chemical Reduction | 50 | 88 | 130 | -31 | -9 | A549 | H | Lung | Epithelial | Adult | L | 48 | 12.5 | MTS | TetrazoliumSalt | 11.8 | 97.007 | 1
Ag | Sphere | Citrate-Lactose | Chemical Reduction | 50 | 88 | 130 | -31 | -9 | A549 | H | Lung | Epithelial | Adult | L | 48 | 25 | MTS | TetrazoliumSalt | 11.8 | 78.803 | 1
Ag | Sphere | Citrate-Lactose | Chemical Reduction | 50 | 88 | 130 | -31 | -9 | A549 | H | Lung | Epithelial | Adult | L | 48 | 50 | MTS | TetrazoliumSalt | 11.8 | 70.324 | 1
Ag | Sphere | Citrate-Lactose | Chemical Reduction | 50 | 88 | 130 | -31 | -9 | A549 | H | Lung | Epithelial | Adult | L | 48 | 100 | MTS | TetrazoliumSalt | 11.8 | 35.162 | 1
Ag | Sphere | Citrate-Oligonucleotide | Chemical Reduction | 50 | 94 | 225 | -30 | -13 | HDF | H | Skin | Fibroblast | Adult | L | 48 | 12.5 | MTS | TetrazoliumSalt | 11.8 | 80.05 | 1
Ag | Sphere | Citrate-Oligonucleotide | Chemical Reduction | 50 | 94 | 225 | -30 | -13 | HDF | H | Skin | Fibroblast | Adult | L | 48 | 25 | MTS | TetrazoliumSalt | 11.8 | 79.551 | 1
Ag | Sphere | Citrate-Oligonucleotide | Chemical Reduction | 50 | 94 | 225 | -30 | -13 | HDF | H | Skin | Fibroblast | Adult | L | 48 | 50 | MTS | TetrazoliumSalt | 11.8 | 70.324 | 1
Ag | Sphere | Citrate-Oligonucleotide | Chemical Reduction | 50 | 94 | 225 | -30 | -13 | HDF | H | Skin | Fibroblast | Adult | L | 48 | 100 | MTS | TetrazoliumSalt | 11.8 | 70.574 | 1
Ag | Sphere | Citrate-Oligonucleotide | Chemical Reduction | 50 | 94 | 144 | -30 | -9 | A549 | H | Lung | Epithelial | Adult | L | 48 | 12.5 | MTS | TetrazoliumSalt | 11.8 | 93.766 | 1
Ag | Sphere | Citrate-Oligonucleotide | Chemical Reduction | 50 | 94 | 144 | -30 | -9 | A549 | H | Lung | Epithelial | Adult | L | 48 | 25 | MTS | TetrazoliumSalt | 11.8 | 75.561 | 1
Ag | Sphere | Citrate-Oligonucleotide | Chemical Reduction | 50 | 94 | 144 | -30 | -9 | A549 | H | Lung | Epithelial | Adult | L | 48 | 50 | MTS | TetrazoliumSalt | 11.8 | 66.584 | 1
Ag | Sphere | Citrate-Oligonucleotide | Chemical Reduction | 50 | 94 | 144 | -30 | -9 | A549 | H | Lung | Epithelial | Adult | L | 48 | 100 | MTS | TetrazoliumSalt | 11.8 | 70.324 | 1
Ag | Sphere | Citrate | Chemical Reduction | 50 | 79 | 132 | -35 | -9 | HDF | H | Skin | Fibroblast | Adult | L | 72 | 12.5 | MTS | TetrazoliumSalt | 11.8 | 61.954 | 1
Ag | Sphere | Citrate | Chemical Reduction | 50 | 79 | 132 | -35 | -9 | HDF | H | Skin | Fibroblast | Adult | L | 72 | 25 | MTS | TetrazoliumSalt | 11.8 | 53.985 | 1
Ag | Sphere | Citrate | Chemical Reduction | 50 | 79 | 132 | -35 | -9 | HDF | H | Skin | Fibroblast | Adult | L | 72 | 50 | MTS | TetrazoliumSalt | 11.8 | 28.792 | 1
Ag | Sphere | Citrate | Chemical Reduction | 50 | 79 | 132 | -35 | -9 | HDF | H | Skin | Fibroblast | Adult | L | 72 | 100 | MTS | TetrazoliumSalt | 11.8 | 19.023 | 1
Ag | Sphere | Citrate | Chemical Reduction | 50 | 79 | 114 | -35 | -5 | A549 | H | Lung | Epithelial | Adult | L | 72 | 12.5 | MTS | TetrazoliumSalt | 11.8 | 77.635 | 1
Ag | Sphere | Citrate | Chemical Reduction | 50 | 79 | 114 | -35 | -5 | A549 | H | Lung | Epithelial | Adult | L | 72 | 25 | MTS | TetrazoliumSalt | 11.8 | 41.902 | 1
Ag | Sphere | Citrate | Chemical Reduction | 50 | 79 | 114 | -35 | -5 | A549 | H | Lung | Epithelial | Adult | L | 72 | 50 | MTS | TetrazoliumSalt | 11.8 | 40.103 | 1
Ag | Sphere | Citrate | Chemical Reduction | 50 | 79 | 114 | -35 | -5 | A549 | H | Lung | Epithelial | Adult | L | 72 | 100 | MTS | TetrazoliumSalt | 11.8 | 28.278 | 1
Ag | Sphere | Citrate-Lactose | Chemical Reduction | 50 | 88 | 218 | -31 | -8 | HDF | H | Skin | Fibroblast | Adult | L | 72 | 12.5 | MTS | TetrazoliumSalt | 11.8 | 98.715 | 1
Ag | Sphere | Citrate-Lactose | Chemical Reduction | 50 | 88 | 218 | -31 | -8 | HDF | H | Skin | Fibroblast | Adult | L | 72 | 25 | MTS | TetrazoliumSalt | 11.8 | 84.319 | 1
Ag | Sphere | Citrate-Lactose | Chemical Reduction | 50 | 88 | 218 | -31 | -8 | HDF | H | Skin | Fibroblast | Adult | L | 72 | 50 | MTS | TetrazoliumSalt | 11.8 | 50.129 | 1
Ag | Sphere | Citrate-Lactose | Chemical Reduction | 50 | 88 | 218 | -31 | -8 | HDF | H | Skin | Fibroblast | Adult | L | 72 | 100 | MTS | TetrazoliumSalt | 11.8 | 28.278 | 1
Ag | Sphere | Citrate-Lactose | Chemical Reduction | 50 | 88 | 130 | -31 | -9 | A549 | H | Lung | Epithelial | Adult | L | 72 | 12.5 | MTS | TetrazoliumSalt | 11.8 | 95.373 | 1
Ag | Sphere | Citrate-Lactose | Chemical Reduction | 50 | 88 | 130 | -31 | -9 | A549 | H | Lung | Epithelial | Adult | L | 72 | 25 | MTS | TetrazoliumSalt | 11.8 | 66.838 | 1
Ag | Sphere | Citrate-Lactose | Chemical Reduction | 50 | 88 | 130 | -31 | -9 | A549 | H | Lung | Epithelial | Adult | L | 72 | 50 | MTS | TetrazoliumSalt | 11.8 | 67.352 | 1
Ag | Sphere | Citrate-Lactose | Chemical Reduction | 50 | 88 | 130 | -31 | -9 | A549 | H | Lung | Epithelial | Adult | L | 72 | 100 | MTS | TetrazoliumSalt | 11.8 | 33.676 | 1
Ag | Sphere | Citrate-Oligonucleotide | Chemical Reduction | 50 | 94 | 230 | -30 | -9 | HDF | H | Skin | Fibroblast | Adult | L | 72 | 12.5 | MTS | TetrazoliumSalt | 11.8 | 82.262 | 1
Ag | Sphere | Citrate-Oligonucleotide | Chemical Reduction | 50 | 94 | 230 | -30 | -9 | HDF | H | Skin | Fibroblast | Adult | L | 72 | 25 | MTS | TetrazoliumSalt | 11.8 | 75.064 | 1
Ag | Sphere | Citrate-Oligonucleotide | Chemical Reduction | 50 | 94 | 230 | -30 | -9 | HDF | H | Skin | Fibroblast | Adult | L | 72 | 50 | MTS | TetrazoliumSalt | 11.8 | 41.388 | 1
Ag | Sphere | Citrate-Oligonucleotide | Chemical Reduction | 50 | 94 | 230 | -30 | -9 | HDF | H | Skin | Fibroblast | Adult | L | 72 | 100 | MTS | TetrazoliumSalt | 11.8 | 32.648 | 1
Ag | Sphere | Citrate-Oligonucleotide | Chemical Reduction | 50 | 94 | 146 | -30 | -10 | A549 | H | Lung | Epithelial | Adult | L | 72 | 12.5 | MTS | TetrazoliumSalt | 11.8 | 75.064 | 1
Ag | Sphere | Citrate-Oligonucleotide | Chemical Reduction | 50 | 94 | 146 | -30 | -10 | A549 | H | Lung | Epithelial | Adult | L | 72 | 25 | MTS | TetrazoliumSalt | 11.8 | 67.352 | 1
Ag | Sphere | Citrate-Oligonucleotide | Chemical Reduction | 50 | 94 | 146 | -30 | -10 | A549 | H | Lung | Epithelial | Adult | L | 72 | 50 | MTS | TetrazoliumSalt | 11.8 | 67.095 | 1
Ag | Sphere | Citrate-Oligonucleotide | Chemical Reduction | 50 | 94 | 146 | -30 | -10 | A549 | H | Lung | Epithelial | Adult | L | 72 | 100 | MTS | TetrazoliumSalt | 11.8 | 59.126 | 1
Al2O3 | Sphere | None | Commercial | 13 | 78 | 267 | -16.8 | 36.3 | RAW264.7 | A | Ascites | Monocyte/Macrophage | Adult | L | 24 | 200 | CCK-8 | TetrazoliumSalt | 2.17 | 54.026 | 1
Al2O3 | Sphere | None | Commercial | 13 | 78 | 267 | -16.8 | 36.3 | RAW264.7 | A | Ascites | Monocyte/Macrophage | Adult | L | 24 | 400 | CCK-8 | TetrazoliumSalt | 2.17 | 54.319 | 1
SiO2 | Sphere | None | Commercial | 12 | 37.82 | 96 | -9.9 | -28 | RAW264.7 | A | Ascites | Monocyte/Macrophage | Adult | L | 24 | 200 | CCK-8 | TetrazoliumSalt | 2.17 | 26.061 | 1
SiO2 | Sphere | None | Commercial | 12 | 37.82 | 96 | -9.9 | -28 | RAW264.7 | A | Ascites | Monocyte/Macrophage | Adult | L | 24 | 400 | CCK-8 | TetrazoliumSalt | 2.17 | 24.89 | 1
CuO | Sphere | None | Precipitation | 22.83 | 196.36 | 167.48 | -20.36 | -25.41 | HepG2 | H | Liver | Epithelial | Adult | L | 24 | 2 | MTT | TetrazoliumSalt | 7.4 | 83.404 | 1
CuO | Sphere | None | Precipitation | 22.83 | 196.36 | 167.48 | -20.36 | -25.41 | HepG2 | H | Liver | Epithelial | Adult | L | 24 | 5 | MTT | TetrazoliumSalt | 7.4 | 69.094 | 1
CuO | Sphere | None | Precipitation | 22.83 | 196.36 | 167.48 | -20.36 | -25.41 | HepG2 | H | Liver | Epithelial | Adult | L | 24 | 10 | MTT | TetrazoliumSalt | 7.4 | 51.412 | 1
CuO | Sphere | None | Precipitation | 22.83 | 196.36 | 167.48 | -20.36 | -25.41 | HepG2 | H | Liver | Epithelial | Adult | L | 24 | 25 | MTT | TetrazoliumSalt | 7.4 | 34.027 | 1
CuO | Sphere | None | Precipitation | 22.83 | 196.36 | 167.48 | -20.36 | -25.41 | HepG2 | H | Liver | Epithelial | Adult | L | 24 | 50 | MTT | TetrazoliumSalt | 7.4 | 27.935 | 1
CuO | Sphere | None | Precipitation | 22.83 | 196.36 | 167.48 | -20.36 | -25.41 | HepG2 | H | Liver | Epithelial | Adult | L | 24 | 2 | NRU | NeutralRed | 7.4 | 81.395 | 1
CuO | Sphere | None | Precipitation | 22.83 | 196.36 | 167.48 | -20.36 | -25.41 | HepG2 | H | Liver | Epithelial | Adult | L | 24 | 5 | NRU | NeutralRed | 7.4 | 66.202 | 1
CuO | Sphere | None | Precipitation | 22.83 | 196.36 | 167.48 | -20.36 | -25.41 | HepG2 | H | Liver | Epithelial | Adult | L | 24 | 10 | NRU | NeutralRed | 7.4 | 51.163 | 1
CuO | Sphere | None | Precipitation | 22.83 | 196.36 | 167.48 | -20.36 | -25.41 | HepG2 | H | Liver | Epithelial | Adult | L | 24 | 25 | NRU | NeutralRed | 7.4 | 40.155 | 1
CuO | Sphere | None | Precipitation | 22.83 | 196.36 | 167.48 | -20.36 | -25.41 | HepG2 | H | Liver | Epithelial | Adult | L | 24 | 50 | NRU | NeutralRed | 7.4 | 33.333 | 1
C60 | Sphere | Dextran | Commercial | 30.29 | 372 | 142 | -10.1 | -37.4 | C6 | A | Brain | Fibroblast | Adult | L | 24 | 5 | MTT | TetrazoliumSalt | 2.17 | 84.453 | 0
C60 | Sphere | Dextran | Commercial | 30.29 | 372 | 142 | -10.1 | -37.4 | C6 | A | Brain | Fibroblast | Adult | L | 24 | 10 | MTT | TetrazoliumSalt | 2.17 | 77.543 | 0
C60 | Sphere | Dextran | Commercial | 30.29 | 372 | 142 | -10.1 | -37.4 | C6 | A | Brain | Fibroblast | Adult | L | 24 | 20 | MTT | TetrazoliumSalt | 2.17 | 76.967 | 0
C60 | Sphere | Dextran | Commercial | 30.29 | 372 | 142 | -10.1 | -37.4 | C6 | A | Brain | Fibroblast | Adult | L | 24 | 40 | MTT | TetrazoliumSalt | 2.17 | 63.916 | 0
C60 | Sphere | Dextran | Commercial | 30.29 | 372 | 142 | -10.1 | -37.4 | C6 | A | Brain | Fibroblast | Adult | L | 24 | 80 | MTT | TetrazoliumSalt | 2.17 | 45.873 | 0
C60 | Sphere | Dextran | Commercial | 30.29 | 372 | 142 | -10.1 | -37.4 | C6 | A | Brain | Fibroblast | Adult | L | 24 | 160 | MTT | TetrazoliumSalt | 2.17 | 52.207 | 0
C60 | Sphere | Dextran | Commercial | 30.29 | 372 | 142 | -10.1 | -37.4 | C6 | A | Brain | Fibroblast | Adult | L | 24 | 5 | NRU | NeutralRed | 2.17 | 95.385 | 0
C60 | Sphere | Dextran | Commercial | 30.29 | 372 | 142 | -10.1 | -37.4 | C6 | A | Brain | Fibroblast | Adult | L | 24 | 10 | NRU | NeutralRed | 2.17 | 81.346 | 0
C60 | Sphere | Dextran | Commercial | 30.29 | 372 | 142 | -10.1 | -37.4 | C6 | A | Brain | Fibroblast | Adult | L | 24 | 20 | NRU | NeutralRed | 2.17 | 77.692 | 0
C60 | Sphere | Dextran | Commercial | 30.29 | 372 | 142 | -10.1 | -37.4 | C6 | A | Brain | Fibroblast | Adult | L | 24 | 40 | NRU | NeutralRed | 2.17 | 70 | 0
C60 | Sphere | Dextran | Commercial | 30.29 | 372 | 142 | -10.1 | -37.4 | C6 | A | Brain | Fibroblast | Adult | L | 24 | 80 | NRU | NeutralRed | 2.17 | 67.308 | 0
C60 | Sphere | Dextran | Commercial | 30.29 | 372 | 142 | -10.1 | -37.4 | C6 | A | Brain | Fibroblast | Adult | L | 24 | 160 | NRU | NeutralRed | 2.17 | 55.192 | 0
C60 | Sphere | Dextran | Commercial | 30.29 | 372 | 142 | -10.1 | -37.4 | C6 | A | Brain | Fibroblast | Adult | L | 24 | 5 | Live/Dead | CalceinAM | 2.17 | 97.922 | 0
C60 | Sphere | Dextran | Commercial | 30.29 | 372 | 142 | -10.1 | -37.4 | C6 | A | Brain | Fibroblast | Adult | L | 24 | 100 | Live/Dead | CalceinAM | 2.17 | 86.919 | 0
C60 | Sphere | Dextran | Commercial | 30.29 | 372 | 142 | -10.1 | -37.4 | C6 | A | Brain | Fibroblast | Adult | L | 24 | 200 | Live/Dead | CalceinAM | 2.17 | 82.885 | 0
C60 | Sphere | None | Commercial | 34.64 | 76 | 142 | -36 | -37.4 | V79 | A | Lung | Fibroblast | Adult | L | 24 | 5 | MTT | TetrazoliumSalt | 2.17 | 99.04 | 0
C60 | Sphere | None | Commercial | 34.64 | 76 | 142 | -36 | -37.4 | V79 | A | Lung | Fibroblast | Adult | L | 24 | 10 | MTT | TetrazoliumSalt | 2.17 | 88.196 | 0
C60 | Sphere | None | Commercial | 34.64 | 76 | 142 | -36 | -37.4 | V79 | A | Lung | Fibroblast | Adult | L | 24 | 20 | MTT | TetrazoliumSalt | 2.17 | 75.24 | 0
C70 | Sphere | None | Commercial | 15 | 57 | 206.7 | -35 | -23.76 | V79 | A | Lung | Fibroblast | Adult | L | 24 | 5 | MTT | TetrazoliumSalt | 2.17 | 92.898 | 0
C70 | Sphere | None | Commercial | 15 | 57 | 206.7 | -35 | -23.76 | V79 | A | Lung | Fibroblast | Adult | L | 24 | 10 | MTT | TetrazoliumSalt | 2.17 | 89.251 | 0
C70 | Sphere | None | Commercial | 15 | 57 | 206.7 | -35 | -23.76 | V79 | A | Lung | Fibroblast | Adult | L | 24 | 20 | MTT | TetrazoliumSalt | 2.17 | 96.065 | 0
C60 | Sphere | None | Commercial | 34.64 | 7 | 142 | -25 | -37.4 | V79 | A | Lung | Fibroblast | Adult | L | 24 | 5 | MTT | TetrazoliumSalt | 2.17 | 81.862 | 0
C60 | Sphere | None | Commercial | 34.64 | 7 | 142 | -25 | -37.4 | V79 | A | Lung | Fibroblast | Adult | L | 24 | 10 | MTT | TetrazoliumSalt | 2.17 | 80.902 | 0
C60 | Sphere | None | Commercial | 34.64 | 7 | 142 | -25 | -37.4 | V79 | A | Lung | Fibroblast | Adult | L | 24 | 20 | MTT | TetrazoliumSalt | 2.17 | 48.752 | 0
C70 | Sphere | None | Commercial | 15 | 8 | 206.7 | -20 | -23.76 | V79 | A | Lung | Fibroblast | Adult | L | 24 | 5 | MTT | TetrazoliumSalt | 2.17 | 80.998 | 0
C70 | Sphere | None | Commercial | 15 | 8 | 206.7 | -20 | -23.76 | V79 | A | Lung | Fibroblast | Adult | L | 24 | 10 | MTT | TetrazoliumSalt | 2.17 | 79.942 | 0
C70 | Sphere | None | Commercial | 15 | 8 | 206.7 | -20 | -23.76 | V79 | A | Lung | Fibroblast | Adult | L | 24 | 20 | MTT | TetrazoliumSalt | 2.17 | 57.102 | 0
C60 | Sphere | Dextran | Commercial | 30 | 372 | 142 | -16.9 | -37.4 | C6 | A | Brain | Fibroblast | Adult | L | 24 | 25 | MTT | TetrazoliumSalt | 2.17 | 87.81 | 0
C60 | Sphere | Dextran | Commercial | 30 | 372 | 142 | -16.9 | -37.4 | C6 | A | Brain | Fibroblast | Adult | L | 24 | 50 | MTT | TetrazoliumSalt | 2.17 | 77.479 | 0
C60 | Sphere | Dextran | Commercial | 30 | 372 | 142 | -16.9 | -37.4 | C6 | A | Brain | Fibroblast | Adult | L | 24 | 100 | MTT | TetrazoliumSalt | 2.17 | 75.413 | 0
C60 | Sphere | Dextran | Commercial | 30 | 372 | 142 | -16.9 | -37.4 | C6 | A | Brain | Fibroblast | Adult | L | 24 | 200 | MTT | TetrazoliumSalt | 2.17 | 69.835 | 0
C60 | Sphere | Dextran | Commercial | 30 | 372 | 142 | -16.9 | -37.4 | C6 | A | Brain | Fibroblast | Adult | L | 24 | 400 | MTT | TetrazoliumSalt | 2.17 | 63.636 | 0
C60 | Sphere | Dextran | Commercial | 30 | 372 | 142 | -16.9 | -37.4 | C6 | A | Brain | Fibroblast | Adult | L | 24 | 25 | NRU | NeutralRed | 2.17 | 97.028 | 0
C60 | Sphere | Dextran | Commercial | 30 | 372 | 142 | -16.9 | -37.4 | C6 | A | Brain | Fibroblast | Adult | L | 24 | 50 | NRU | NeutralRed | 2.17 | 90.658 | 0
C60 | Sphere | Dextran | Commercial | 30 | 372 | 142 | -16.9 | -37.4 | C6 | A | Brain | Fibroblast | Adult | L | 24 | 100 | NRU | NeutralRed | 2.17 | 84.076 | 0
C60 | Sphere | Dextran | Commercial | 30 | 372 | 142 | -16.9 | -37.4 | C6 | A | Brain | Fibroblast | Adult | L | 24 | 200 | NRU | NeutralRed | 2.17 | 71.338 | 0
C60 | Sphere | Dextran | Commercial | 30 | 372 | 142 | -16.9 | -37.4 | C6 | A | Brain | Fibroblast | Adult | L | 24 | 400 | NRU | NeutralRed | 2.17 | 48.62 | 0
C60 | Sphere | Dextran | Commercial | 30 | 372 | 142 | -16.9 | -37.4 | C6 | A | Brain | Fibroblast | Adult | L | 24 | 50 | Live/Dead | CalceinAM | 2.17 | 91.331 | 0
C60 | Sphere | Dextran | Commercial | 30 | 372 | 142 | -16.9 | -37.4 | C6 | A | Brain | Fibroblast | Adult | L | 24 | 100 | Live/Dead | CalceinAM | 2.17 | 87.546 | 0
C60 | Sphere | Dextran | Commercial | 30 | 372 | 142 | -16.9 | -37.4 | C6 | A | Brain | Fibroblast | Adult | L | 24 | 200 | Live/Dead | CalceinAM | 2.17 | 80.952 | 0
C70 | Sphere | Dextran | Commercial | 15 | 109.1 | 206.7 | -20.7 | -23.76 | L929 | A | SubcutaneousConnectiveTissue | Fibroblast | Adult | L | 24 | 10 | MTT | TetrazoliumSalt | 2.17 | 96.02 | 0
C70 | Sphere | Dextran | Commercial | 15 | 109.1 | 206.7 | -20.7 | -23.76 | L929 | A | SubcutaneousConnectiveTissue | Fibroblast | Adult | L | 24 | 20 | MTT | TetrazoliumSalt | 2.17 | 91.67 | 0
C70 | Sphere | Dextran | Commercial | 15 | 109.1 | 206.7 | -20.7 | -23.76 | L929 | A | SubcutaneousConnectiveTissue | Fibroblast | Adult | L | 24 | 40 | MTT | TetrazoliumSalt | 2.17 | 88.145 | 0
C70 | Sphere | Dextran | Commercial | 15 | 109.1 | 206.7 | -20.7 | -23.76 | L929 | A | SubcutaneousConnectiveTissue | Fibroblast | Adult | L | 24 | 80 | MTT | TetrazoliumSalt | 2.17 | 85.68 | 0
C70 | Sphere | Dextran | Commercial | 15 | 109.1 | 206.7 | -20.7 | -23.76 | L929 | A | SubcutaneousConnectiveTissue | Fibroblast | Adult | L | 24 | 10 | NRU | NeutralRed | 2.17 | 94.62 | 0
C70 | Sphere | Dextran | Commercial | 15 | 109.1 | 206.7 | -20.7 | -23.76 | L929 | A | SubcutaneousConnectiveTissue | Fibroblast | Adult | L | 24 | 20 | NRU | NeutralRed | 2.17 | 92.25 | 0
C70 | Sphere | Dextran | Commercial | 15 | 109.1 | 206.7 | -20.7 | -23.76 | L929 | A | SubcutaneousConnectiveTissue | Fibroblast | Adult | L | 24 | 40 | NRU | NeutralRed | 2.17 | 89.58 | 0
C70 | Sphere | Dextran | Commercial | 15 | 109.1 | 206.7 | -20.7 | -23.76 | L929 | A | SubcutaneousConnectiveTissue | Fibroblast | Adult | L | 24 | 80 | NRU | NeutralRed | 2.17 | 83.27 | 0
C70 | Sphere | Dextran | Commercial | 15 | 109.1 | 206.7 | -20.7 | -23.76 | L929 | A | SubcutaneousConnectiveTissue | Fibroblast | Adult | L | 24 | 10 | Live/Dead | CalceinAM | 2.17 | 95.468 | 0
C70 | Sphere | Dextran | Commercial | 15 | 109.1 | 206.7 | -20.7 | -23.76 | L929 | A | SubcutaneousConnectiveTissue | Fibroblast | Adult | L | 24 | 40 | Live/Dead | CalceinAM | 2.17 | 89.023 | 0
C70 | Sphere | Dextran | Commercial | 15 | 109.1 | 206.7 | -20.7 | -23.76 | L929 | A | SubcutaneousConnectiveTissue | Fibroblast | Adult | L | 24 | 80 | Live/Dead | CalceinAM | 2.17 | 83.686 | 0
C60 | Sphere | None | Emulsion-Solvent Evaporation | 34.64 | 125 | 142 | -25.3 | -37.4 | HEK293 | H | Kidney | Epithelial | Embryonic | L | 24 | 3.6 | MTT | TetrazoliumSalt | 2.17 | 100 | 0
C60 | Sphere | None | Emulsion-Solvent Evaporation | 34.64 | 125 | 142 | -25.3 | -37.4 | HEK293 | H | Kidney | Epithelial | Embryonic | L | 24 | 7.2 | MTT | TetrazoliumSalt | 2.17 | 96.117 | 0
C60 | Sphere | None | Emulsion-Solvent Evaporation | 34.64 | 125 | 142 | -25.3 | -37.4 | HEK293 | H | Kidney | Epithelial | Embryonic | L | 24 | 18 | MTT | TetrazoliumSalt | 2.17 | 90.049 | 0
C60 | Sphere | None | Emulsion-Solvent Evaporation | 34.64 | 125 | 142 | -25.3 | -37.4 | HEK293 | H | Kidney | Epithelial | Embryonic | L | 24 | 36 | MTT | TetrazoliumSalt | 2.17 | 79.854 | 0
C60 | Sphere | None | Emulsion-Solvent Evaporation | 34.64 | 125 | 142 | -25.3 | -37.4 | HEK293 | H | Kidney | Epithelial | Embryonic | L | 24 | 72 | MTT | TetrazoliumSalt | 2.17 | 77.913 | 0
C60 | Sphere | None | Emulsion-Solvent Evaporation | 34.64 | 125 | 142 | -25.3 | -37.4 | HEK293 | H | Kidney | Epithelial | Embryonic | L | 24 | 144 | MTT | TetrazoliumSalt | 2.17 | 73.058 | 0
C60 | Sphere | None | Commercial | 34.64 | 372 | 142 | -10.1 | -37.4 | mDF | A | Skin | Fibroblast | Adult | P | 6 | 0.1 | MTT | TetrazoliumSalt | 2.17 | 88.923 | 0
C60 | Sphere | None | Commercial | 34.64 | 372 | 142 | -10.1 | -37.4 | mDF | A | Skin | Fibroblast | Adult | P | 6 | 1 | MTT | TetrazoliumSalt | 2.17 | 85.077 | 0
C60 | Sphere | None | Commercial | 34.64 | 372 | 142 | -10.1 | -37.4 | mDF | A | Skin | Fibroblast | Adult | P | 6 | 10 | MTT | TetrazoliumSalt | 2.17 | 92.462 | 0
C60 | Sphere | None | Commercial | 34.64 | 372 | 142 | -10.1 | -37.4 | mDF | A | Skin | Fibroblast | Adult | P | 6 | 50 | MTT | TetrazoliumSalt | 2.17 | 100 | 0
C60 | Sphere | None | Commercial | 34.64 | 372 | 142 | -10.1 | -37.4 | mDF | A | Skin | Fibroblast | Adult | P | 6 | 100 | MTT | TetrazoliumSalt | 2.17 | 98.923 | 0
C60 | Sphere | None | Commercial | 34.64 | 372 | 142 | -10.1 | -37.4 | mDF | A | Skin | Fibroblast | Adult | P | 24 | 0.1 | MTT | TetrazoliumSalt | 2.17 | 69.902 | 0
C60 | Sphere | None | Commercial | 34.64 | 372 | 142 | -10.1 | -37.4 | mDF | A | Skin | Fibroblast | Adult | P | 24 | 1 | MTT | TetrazoliumSalt | 2.17 | 77.778 | 0
C60 | Sphere | None | Commercial | 34.64 | 372 | 142 | -10.1 | -37.4 | mDF | A | Skin | Fibroblast | Adult | P | 24 | 10 | MTT | TetrazoliumSalt | 2.17 | 80.028 | 0
C60 | Sphere | None | Commercial | 34.64 | 372 | 142 | -10.1 | -37.4 | mDF | A | Skin | Fibroblast | Adult | P | 24 | 50 | MTT | TetrazoliumSalt | 2.17 | 78.622 | 0
C60 | Sphere | None | Commercial | 34.64 | 372 | 142 | -10.1 | -37.4 | mDF | A | Skin | Fibroblast | Adult | P | 24 | 100 | MTT | TetrazoliumSalt | 2.17 | 72.152 | 0
C60 | Sphere | None | Commercial | 34.64 | 372 | 142 | -10.1 | -37.4 | mDF | A | Skin | Fibroblast | Adult | P | 48 | 0.1 | MTT | TetrazoliumSalt | 2.17 | 74.348 | 0
C60 | Sphere | None | Commercial | 34.64 | 372 | 142 | -10.1 | -37.4 | mDF | A | Skin | Fibroblast | Adult | P | 48 | 1 | MTT | TetrazoliumSalt | 2.17 | 76.377 | 0
C60 | Sphere | None | Commercial | 34.64 | 372 | 142 | -10.1 | -37.4 | mDF | A | Skin | Fibroblast | Adult | P | 48 | 10 | MTT | TetrazoliumSalt | 2.17 | 71.594 | 0
C60 | Sphere | None | Commercial | 34.64 | 372 | 142 | -10.1 | -37.4 | mDF | A | Skin | Fibroblast | Adult | P | 48 | 50 | MTT | TetrazoliumSalt | 2.17 | 76.377 | 0
C60 | Sphere | None | Commercial | 34.64 | 372 | 142 | -10.1 | -37.4 | mDF | A | Skin | Fibroblast | Adult | P | 48 | 100 | MTT | TetrazoliumSalt | 2.17 | 75.797 | 0
Carbon NT | Nanotube | None | Commercial | 9 | 41.5 | 112.9 | -9.72 | 12.9 | mDF | A | Skin | Fibroblast | Adult | P | 6 | 0.1 | MTT | TetrazoliumSalt | 183.3 | 91.846 | 0
Carbon NT | Nanotube | None | Commercial | 9 | 41.5 | 112.9 | -9.72 | 12.9 | mDF | A | Skin | Fibroblast | Adult | P | 6 | 1 | MTT | TetrazoliumSalt | 183.3 | 87.846 | 0
Carbon NT | Nanotube | None | Commercial | 9 | 41.5 | 112.9 | -9.72 | 12.9 | mDF | A | Skin | Fibroblast | Adult | P | 6 | 10 | MTT | TetrazoliumSalt | 183.3 | 87.077 | 0
Carbon NT | Nanotube | None | Commercial | 9 | 41.5 | 112.9 | -9.72 | 12.9 | mDF | A | Skin | Fibroblast | Adult | P | 6 | 50 | MTT | TetrazoliumSalt | 183.3 | 82 | 0
Carbon NT | Nanotube | None | Commercial | 9 | 41.5 | 112.9 | -9.72 | 12.9 | mDF | A | Skin | Fibroblast | Adult | P | 6 | 100 | MTT | TetrazoliumSalt | 183.3 | 72.462 | 0
Carbon NT | Nanotube | None | Commercial | 9 | 41.5 | 112.9 | -9.72 | 12.9 | mDF | A | Skin | Fibroblast | Adult | P | 24 | 0.1 | MTT | TetrazoliumSalt | 183.3 | 61.041 | 0
Carbon NT | Nanotube | None | Commercial | 9 | 41.5 | 112.9 | -9.72 | 12.9 | mDF | A | Skin | Fibroblast | Adult | P | 24 | 1 | MTT | TetrazoliumSalt | 183.3 | 56.962 | 0
Carbon NT | Nanotube | None | Commercial | 9 | 41.5 | 112.9 | -9.72 | 12.9 | mDF | A | Skin | Fibroblast | Adult | P | 24 | 10 | MTT | TetrazoliumSalt | 183.3 | 72.152 | 0
Carbon NT | Nanotube | None | Commercial | 9 | 41.5 | 112.9 | -9.72 | 12.9 | mDF | A | Skin | Fibroblast | Adult | P | 24 | 50 | MTT | TetrazoliumSalt | 183.3 | 76.793 | 0
Carbon NT | Nanotube | None | Commercial | 9 | 41.5 | 112.9 | -9.72 | 12.9 | mDF | A | Skin | Fibroblast | Adult | P | 24 | 100 | MTT | TetrazoliumSalt | 183.3 | 64.276 | 0
Carbon NT | Nanotube | None | Commercial | 9 | 41.5 | 112.9 | -9.72 | 12.9 | mDF | A | Skin | Fibroblast | Adult | P | 48 | 0.1 | MTT | TetrazoliumSalt | 183.3 | 61.159 | 0
Carbon NT | Nanotube | None | Commercial | 9 | 41.5 | 112.9 | -9.72 | 12.9 | mDF | A | Skin | Fibroblast | Adult | P | 48 | 1 | MTT | TetrazoliumSalt | 183.3 | 66.377 | 0
Carbon NT | Nanotube | None | Commercial | 9 | 41.5 | 112.9 | -9.72 | 12.9 | mDF | A | Skin | Fibroblast | Adult | P | 48 | 10 | MTT | TetrazoliumSalt | 183.3 | 77.681 | 0
Carbon NT | Nanotube | None | Commercial | 9 | 41.5 | 112.9 | -9.72 | 12.9 | mDF | A | Skin | Fibroblast | Adult | P | 48 | 50 | MTT | TetrazoliumSalt | 183.3 | 71.594 | 0
Carbon NT | Nanotube | None | Commercial | 9 | 41.5 | 112.9 | -9.72 | 12.9 | mDF | A | Skin | Fibroblast | Adult | P | 48 | 100 | MTT | TetrazoliumSalt | 183.3 | 62.029 | 0
Fe2O3 | Sphere | None | Commercial | 28.33 | 93.3 | 316.6 | -45.4 | -18.4 | mDF | A | Skin | Fibroblast | Adult | P | 6 | 0.1 | MTT | TetrazoliumSalt | 0.1 | 83.538 | 1
Fe2O3 | Sphere | None | Commercial | 28.33 | 93.3 | 316.6 | -45.4 | -18.4 | mDF | A | Skin | Fibroblast | Adult | P | 6 | 1 | MTT | TetrazoliumSalt | 0.1 | 90.462 | 1
Fe2O3 | Sphere | None | Commercial | 28.33 | 93.3 | 316.6 | -45.4 | -18.4 | mDF | A | Skin | Fibroblast | Adult | P | 6 | 10 | MTT | TetrazoliumSalt | 0.1 | 85.385 | 1
Fe2O3 | Sphere | None | Commercial | 28.33 | 93.3 | 316.6 | -45.4 | -18.4 | mDF | A | Skin | Fibroblast | Adult | P | 6 | 50 | MTT | TetrazoliumSalt | 0.1 | 87.538 | 1
Fe2O3 | Sphere | None | Commercial | 28.33 | 93.3 | 316.6 | -45.4 | -18.4 | mDF | A | Skin | Fibroblast | Adult | P | 6 | 100 | MTT | TetrazoliumSalt | 0.1 | 80 | 1
Fe2O3 | Sphere | None | Commercial | 28.33 | 93.3 | 316.6 | -45.4 | -18.4 | mDF | A | Skin | Fibroblast | Adult | P | 24 | 0.1 | MTT | TetrazoliumSalt | 0.1 | 87.482 | 1
Fe2O3 | Sphere | None | Commercial | 28.33 | 93.3 | 316.6 | -45.4 | -18.4 | mDF | A | Skin | Fibroblast | Adult | P | 24 | 1 | MTT | TetrazoliumSalt | 0.1 | 100 | 1
Fe2O3 | Sphere | None | Commercial | 28.33 | 93.3 | 316.6 | -45.4 | -18.4 | mDF | A | Skin | Fibroblast | Adult | P | 24 | 10 | MTT | TetrazoliumSalt | 0.1 | 88.326 | 1
Fe2O3 | Sphere | None | Commercial | 28.33 | 93.3 | 316.6 | -45.4 | -18.4 | mDF | A | Skin | Fibroblast | Adult | P | 24 | 50 | MTT | TetrazoliumSalt | 0.1 | 85.654 | 1
Fe2O3 | Sphere | None | Commercial | 28.33 | 93.3 | 316.6 | -45.4 | -18.4 | mDF | A | Skin | Fibroblast | Adult | P | 24 | 100 | MTT | TetrazoliumSalt | 0.1 | 76.371 | 1
Fe2O3 | Sphere | None | Commercial | 28.33 | 93.3 | 316.6 | -45.4 | -18.4 | mDF | A | Skin | Fibroblast | Adult | P | 48 | 0.1 | MTT | TetrazoliumSalt | 0.1 | 41.739 | 1
Fe2O3 | Sphere | None | Commercial | 28.33 | 93.3 | 316.6 | -45.4 | -18.4 | mDF | A | Skin | Fibroblast | Adult | P | 48 | 1 | MTT | TetrazoliumSalt | 0.1 | 76.377 | 1
Fe2O3 | Sphere | None | Commercial | 28.33 | 93.3 | 316.6 | -45.4 | -18.4 | mDF | A | Skin | Fibroblast | Adult | P | 48 | 10 | MTT | TetrazoliumSalt | 0.1 | 84.348 | 1
Fe2O3 | Sphere | None | Commercial | 28.33 | 93.3 | 316.6 | -45.4 | -18.4 | mDF | A | Skin | Fibroblast | Adult | P | 48 | 50 | MTT | TetrazoliumSalt | 0.1 | 74.783 | 1
Fe2O3 | Sphere | None | Commercial | 28.33 | 93.3 | 316.6 | -45.4 | -18.4 | mDF | A | Skin | Fibroblast | Adult | P | 48 | 100 | MTT | TetrazoliumSalt | 0.1 | 63.478 | 1
C60 | Sphere | None | Commercial | 34.64 | 372 | 142 | -10.1 | -37.4 | hPDLF | H | Teeth | Fibroblast | Adult | P | 6 | 0.1 | MTT | TetrazoliumSalt | 2.17 | 74.644 | 0
C60 | Sphere | None | Commercial | 34.64 | 372 | 142 | -10.1 | -37.4 | hPDLF | H | Teeth | Fibroblast | Adult | P | 6 | 1 | MTT | TetrazoliumSalt | 2.17 | 74.217 | 0
C60 | Sphere | None | Commercial | 34.64 | 372 | 142 | -10.1 | -37.4 | hPDLF | H | Teeth | Fibroblast | Adult | P | 6 | 10 | MTT | TetrazoliumSalt | 2.17 | 77.066 | 0
C60 | Sphere | None | Commercial | 34.64 | 372 | 142 | -10.1 | -37.4 | hPDLF | H | Teeth | Fibroblast | Adult | P | 6 | 50 | MTT | TetrazoliumSalt | 2.17 | 78.49 | 0
C60 | Sphere | None | Commercial | 34.64 | 372 | 142 | -10.1 | -37.4 | hPDLF | H | Teeth | Fibroblast | Adult | P | 6 | 100 | MTT | TetrazoliumSalt | 2.17 | 74.644 | 0
C60 | Sphere | None | Commercial | 34.64 | 372 | 142 | -10.1 | -37.4 | hPDLF | H | Teeth | Fibroblast | Adult | P | 24 | 0.1 | MTT | TetrazoliumSalt | 2.17 | 45.416 | 0
C60 | Sphere | None | Commercial | 34.64 | 372 | 142 | -10.1 | -37.4 | hPDLF | H | Teeth | Fibroblast | Adult | P | 24 | 1 | MTT | TetrazoliumSalt | 2.17 | 50.776 | 0
C60 | Sphere | None | Commercial | 34.64 | 372 | 142 | -10.1 | -37.4 | hPDLF | H | Teeth | Fibroblast | Adult | P | 24 | 10 | MTT | TetrazoliumSalt | 2.17 | 52.186 | 0
C60 | Sphere | None | Commercial | 34.64 | 372 | 142 | -10.1 | -37.4 | hPDLF | H | Teeth | Fibroblast | Adult | P | 24 | 50 | MTT | TetrazoliumSalt | 2.17 | 52.609 | 0
C60 | Sphere | None | Commercial | 34.64 | 372 | 142 | -10.1 | -37.4 | hPDLF | H | Teeth | Fibroblast | Adult | P | 24 | 100 | MTT | TetrazoliumSalt | 2.17 | 48.801 | 0
C60 | Sphere | None | Commercial | 34.64 | 372 | 142 | -10.1 | -37.4 | hPDLF | H | Teeth | Fibroblast | Adult | P | 48 | 0.1 | MTT | TetrazoliumSalt | 2.17 | 59.746 | 0
C60 | Sphere | None | Commercial | 34.64 | 372 | 142 | -10.1 | -37.4 | hPDLF | H | Teeth | Fibroblast | Adult | P | 48 | 1 | MTT | TetrazoliumSalt | 2.17 | 63.559 | 0
C60 | Sphere | None | Commercial | 34.64 | 372 | 142 | -10.1 | -37.4 | hPDLF | H | Teeth | Fibroblast | Adult | P | 48 | 10 | MTT | TetrazoliumSalt | 2.17 | 56.921 | 0
C60 | Sphere | None | Commercial | 34.64 | 372 | 142 | -10.1 | -37.4 | hPDLF | H | Teeth | Fibroblast | Adult | P | 48 | 50 | MTT | TetrazoliumSalt | 2.17 | 51.695 | 0
C60 | Sphere | None | Commercial | 34.64 | 372 | 142 | -10.1 | -37.4 | hPDLF | H | Teeth | Fibroblast | Adult | P | 48 | 100 | MTT | TetrazoliumSalt | 2.17 | 62.571 | 0
Carbon NT | Nanotube | None | Commercial | 9 | 41.5 | 112.9 | -9.72 | 12.9 | hPDLF | H | Teeth | Fibroblast | Adult | P | 6 | 0.1 | MTT | TetrazoliumSalt | 183.3 | 81.339 | 0
Carbon NT | Nanotube | None | Commercial | 9 | 41.5 | 112.9 | -9.72 | 12.9 | hPDLF | H | Teeth | Fibroblast | Adult | P | 6 | 1 | MTT | TetrazoliumSalt | 183.3 | 78.775 | 0
Carbon NT | Nanotube | None | Commercial | 9 | 41.5 | 112.9 | -9.72 | 12.9 | hPDLF | H | Teeth | Fibroblast | Adult | P | 6 | 10 | MTT | TetrazoliumSalt | 183.3 | 61.681 | 0
Carbon NT | Nanotube | None | Commercial | 9 | 41.5 | 112.9 | -9.72 | 12.9 | hPDLF | H | Teeth | Fibroblast | Adult | P | 6 | 50 | MTT | TetrazoliumSalt | 183.3 | 55.84 | 0
Carbon NT | Nanotube | None | Commercial | 9 | 41.5 | 112.9 | -9.72 | 12.9 | hPDLF | H | Teeth | Fibroblast | Adult | P | 6 | 100 | MTT | TetrazoliumSalt | 183.3 | 48.86 | 0
Carbon NT | Nanotube | None | Commercial | 9 | 41.5 | 112.9 | -9.72 | 12.9 | hPDLF | H | Teeth | Fibroblast | Adult | P | 24 | 0.1 | MTT | TetrazoliumSalt | 183.3 | 39.21 | 0
Carbon NT | Nanotube | None | Commercial | 9 | 41.5 | 112.9 | -9.72 | 12.9 | hPDLF | H | Teeth | Fibroblast | Adult | P | 24 | 1 | MTT | TetrazoliumSalt | 183.3 | 42.172 | 0
Carbon NT | Nanotube | None | Commercial | 9 | 41.5 | 112.9 | -9.72 | 12.9 | hPDLF | H | Teeth | Fibroblast | Adult | P | 24 | 10 | MTT | TetrazoliumSalt | 183.3 | 47.814 | 0
Carbon NT | Nanotube | None | Commercial | 9 | 41.5 | 112.9 | -9.72 | 12.9 | hPDLF | H | Teeth | Fibroblast | Adult | P | 24 | 50 | MTT | TetrazoliumSalt | 183.3 | 45.98 | 0
Carbon NT | Nanotube | None | Commercial | 9 | 41.5 | 112.9 | -9.72 | 12.9 | hPDLF | H | Teeth | Fibroblast | Adult | P | 24 | 100 | MTT | TetrazoliumSalt | 183.3 | 38.787 | 0
Carbon NT | Nanotube | None | Commercial | 9 | 41.5 | 112.9 | -9.72 | 12.9 | hPDLF | H | Teeth | Fibroblast | Adult | P | 48 | 0.1 | MTT | TetrazoliumSalt | 183.3 | 47.458 | 0
Carbon NT | Nanotube | None | Commercial | 9 | 41.5 | 112.9 | -9.72 | 12.9 | hPDLF | H | Teeth | Fibroblast | Adult | P | 48 | 1 | MTT | TetrazoliumSalt | 183.3 | 52.542 | 0
Carbon NT | Nanotube | None | Commercial | 9 | 41.5 | 112.9 | -9.72 | 12.9 | hPDLF | H | Teeth | Fibroblast | Adult | P | 48 | 10 | MTT | TetrazoliumSalt | 183.3 | 62.994 | 0
Carbon NT | Nanotube | None | Commercial | 9 | 41.5 | 112.9 | -9.72 | 12.9 | hPDLF | H | Teeth | Fibroblast | Adult | P | 48 | 50 | MTT | TetrazoliumSalt | 183.3 | 50.282 | 0
Carbon NT | Nanotube | None | Commercial | 9 | 41.5 | 112.9 | -9.72 | 12.9 | hPDLF | H | Teeth | Fibroblast | Adult | P | 48 | 100 | MTT | TetrazoliumSalt | 183.3 | 48.305 | 0
Fe2O3 | Sphere | None | Commercial | 28.33 | 93.3 | 316.6 | -45.4 | -18.4 | hPDLF | H | Teeth | Fibroblast | Adult | P | 6 | 0.1 | MTT | TetrazoliumSalt | 0.1 | 76.068 | 1
Fe2O3 | Sphere | None | Commercial | 28.33 | 93.3 | 316.6 | -45.4 | -18.4 | hPDLF | H | Teeth | Fibroblast | Adult | P | 6 | 1 | MTT | TetrazoliumSalt | 0.1 | 100 | 1
Fe2O3 | Sphere | None | Commercial | 28.33 | 93.3 | 316.6 | -45.4 | -18.4 | hPDLF | H | Teeth | Fibroblast | Adult | P | 6 | 10 | MTT | TetrazoliumSalt | 0.1 | 94.302 | 1
Fe2O3 | Sphere | None | Commercial | 28.33 | 93.3 | 316.6 | -45.4 | -18.4 | hPDLF | H | Teeth | Fibroblast | Adult | P | 6 | 50 | MTT | TetrazoliumSalt | 0.1 | 95.726 | 1
Fe2O3 | Sphere | None | Commercial | 28.33 | 93.3 | 316.6 | -45.4 | -18.4 | hPDLF | H | Teeth | Fibroblast | Adult | P | 6 | 100 | MTT | TetrazoliumSalt | 0.1 | 86.61 | 1
Fe2O3 | Sphere | None | Commercial | 28.33 | 93.3 | 316.6 | -45.4 | -18.4 | hPDLF | H | Teeth | Fibroblast | Adult | P | 24 | 0.1 | MTT | TetrazoliumSalt | 0.1 | 49.647 | 1
Fe2O3 | Sphere | None | Commercial | 28.33 | 93.3 | 316.6 | -45.4 | -18.4 | hPDLF | H | Teeth | Fibroblast | Adult | P | 24 | 1 | MTT | TetrazoliumSalt | 0.1 | 55.289 | 1
Fe2O3 | Sphere | None | Commercial | 28.33 | 93.3 | 316.6 | -45.4 | -18.4 | hPDLF | H | Teeth | Fibroblast | Adult | P | 24 | 10 | MTT | TetrazoliumSalt | 0.1 | 53.032 | 1
Fe2O3 | Sphere | None | Commercial | 28.33 | 93.3 | 316.6 | -45.4 | -18.4 | hPDLF | H | Teeth | Fibroblast | Adult | P | 24 | 50 | MTT | TetrazoliumSalt | 0.1 | 55.007 | 1
Fe2O3 | Sphere | None | Commercial | 28.33 | 93.3 | 316.6 | -45.4 | -18.4 | hPDLF | H | Teeth | Fibroblast | Adult | P | 24 | 100 | MTT | TetrazoliumSalt | 0.1 | 51.622 | 1
Fe2O3 | Sphere | None | Commercial | 28.33 | 93.3 | 316.6 | -45.4 | -18.4 | hPDLF | H | Teeth | Fibroblast | Adult | P | 48 | 0.1 | MTT | TetrazoliumSalt | 0.1 | 51.13 | 1
Fe2O3 | Sphere | None | Commercial | 28.33 | 93.3 | 316.6 | -45.4 | -18.4 | hPDLF | H | Teeth | Fibroblast | Adult | P | 48 | 1 | MTT | TetrazoliumSalt | 0.1 | 52.119 | 1
Fe2O3 | Sphere | None | Commercial | 28.33 | 93.3 | 316.6 | -45.4 | -18.4 | hPDLF | H | Teeth | Fibroblast | Adult | P | 48 | 10 | MTT | TetrazoliumSalt | 0.1 | 48.87 | 1
Fe2O3 | Sphere | None | Commercial | 28.33 | 93.3 | 316.6 | -45.4 | -18.4 | hPDLF | H | Teeth | Fibroblast | Adult | P | 48 | 50 | MTT | TetrazoliumSalt | 0.1 | 43.644 | 1
Fe2O3 | Sphere | None | Commercial | 28.33 | 93.3 | 316.6 | -45.4 | -18.4 | hPDLF | H | Teeth | Fibroblast | Adult | P | 48 | 100 | MTT | TetrazoliumSalt | 0.1 | 39.831 | 1
Carbon NT | Nanotube | None | Commercial | 25 | 171.4 | 217.2 | -18.9 | -13.005 | NR8383 | A | Lung | Macrophage | Adult | L | 4 | 6 | MTT | TetrazoliumSalt | 16 | 76.548 | 0
Carbon NT | Nanotube | None | Commercial | 25 | 171.4 | 217.2 | -18.9 | -13.005 | NR8383 | A | Lung | Macrophage | Adult | L | 4 | 12.5 | MTT | TetrazoliumSalt | 16 | 61.924 | 0
Carbon NT | Nanotube | None | Commercial | 25 | 171.4 | 217.2 | -18.9 | -13.005 | NR8383 | A | Lung | Macrophage | Adult | L | 4 | 25 | MTT | TetrazoliumSalt | 16 | 47.826 | 0
Carbon NT | Nanotube | None | Commercial | 25 | 171.4 | 217.2 | -18.9 | -13.005 | NR8383 | A | Lung | Macrophage | Adult | L | 4 | 50 | MTT | TetrazoliumSalt | 16 | 41.765 | 0
Carbon NT | Nanotube | None | Commercial | 25 | 171.4 | 217.2 | -18.9 | -13.005 | NR8383 | A | Lung | Macrophage | Adult | L | 4 | 100 | MTT | TetrazoliumSalt | 16 | 26.482 | 0
Carbon NT | Nanotube | None | Commercial | 25 | 171.4 | 217.2 | -18.9 | -13.005 | NR8383 | A | Lung | Macrophage | Adult | L | 4 | 200 | MTT | TetrazoliumSalt | 16 | 11.726 | 0
Carbon NT | Nanotube | None | Commercial | 25 | 171.4 | 217.2 | -18.9 | -13.005 | NR8383 | A | Lung | Macrophage | Adult | L | 24 | 6 | MTT | TetrazoliumSalt | 16 | 51.779 | 0
Carbon NT | Nanotube | None | Commercial | 25 | 171.4 | 217.2 | -18.9 | -13.005 | NR8383 | A | Lung | Macrophage | Adult | L | 24 | 12.5 | MTT | TetrazoliumSalt | 16 | 46.245 | 0
Carbon NT | Nanotube | None | Commercial | 25 | 171.4 | 217.2 | -18.9 | -13.005 | NR8383 | A | Lung | Macrophage | Adult | L | 24 | 25 | MTT | TetrazoliumSalt | 16 | 44.005 | 0
Carbon NT | Nanotube | None | Commercial | 25 | 171.4 | 217.2 | -18.9 | -13.005 | NR8383 | A | Lung | Macrophage | Adult | L | 24 | 50 | MTT | TetrazoliumSalt | 16 | 31.094 | 0
Carbon NT | Nanotube | None | Commercial | 25 | 171.4 | 217.2 | -18.9 | -13.005 | NR8383 | A | Lung | Macrophage | Adult | L | 24 | 100 | MTT | TetrazoliumSalt | 16 | 27.8 | 0
Carbon NT | Nanotube | None | Commercial | 25 | 171.4 | 217.2 | -18.9 | -13.005 | NR8383 | A | Lung | Macrophage | Adult | L | 24 | 200 | MTT | TetrazoliumSalt | 16 | 18.05 | 0
Carbon NT | Nanotube | None | Commercial | 9 | 41.5 | 601.7 | -9.72 | -13.005 | NR8383 | A | Lung | Macrophage | Adult | L | 4 | 6 | MTT | TetrazoliumSalt | 183.3 | 88.921 | 0
Carbon NT | Nanotube | None | Commercial | 9 | 41.5 | 601.7 | -9.72 | -13.005 | NR8383 | A | Lung | Macrophage | Adult | L | 4 | 12.5 | MTT | TetrazoliumSalt | 183.3 | 73.381 | 0
Carbon NT | Nanotube | None | Commercial | 9 | 41.5 | 601.7 | -9.72 | -13.005 | NR8383 | A | Lung | Macrophage | Adult | L | 4 | 25 | MTT | TetrazoliumSalt | 183.3 | 58.417 | 0
Carbon NT | Nanotube | None | Commercial | 9 | 41.5 | 601.7 | -9.72 | -13.005 | NR8383 | A | Lung | Macrophage | Adult | L | 4 | 50 | MTT | TetrazoliumSalt | 183.3 | 45.755 | 0
Carbon NT | Nanotube | None | Commercial | 9 | 41.5 | 601.7 | -9.72 | -13.005 | NR8383 | A | Lung | Macrophage | Adult | L | 4 | 100 | MTT | TetrazoliumSalt | 183.3 | 12.086 | 0
Carbon NT | Nanotube | None | Commercial | 9 | 41.5 | 601.7 | -9.72 | -13.005 | NR8383 | A | Lung | Macrophage | Adult | L | 4 | 200 | MTT | TetrazoliumSalt | 183.3 | 0.14388 | 0
Carbon NT | Nanotube | None | Commercial | 9 | 41.5 | 601.7 | -9.72 | -13.005 | NR8383 | A | Lung | Macrophage | Adult | L | 24 | 6 | MTT | TetrazoliumSalt | 183.3 | 74.82 | 0
Carbon NT | Nanotube | None | Commercial | 9 | 41.5 | 601.7 | -9.72 | -13.005 | NR8383 | A | Lung | Macrophage | Adult | L | 24 | 12.5 | MTT | TetrazoliumSalt | 183.3 | 64.604 | 0
Carbon NT | Nanotube | None | Commercial | 9 | 41.5 | 601.7 | -9.72 | -13.005 | NR8383 | A | Lung | Macrophage | Adult | L | 24 | 25 | MTT | TetrazoliumSalt | 183.3 | 53.669 | 0
Carbon NT | Nanotube | None | Commercial | 9 | 41.5 | 601.7 | -9.72 | -13.005 | NR8383 | A | Lung | Macrophage | Adult | L | 24 | 50 | MTT | TetrazoliumSalt | 183.3 | 43.309 | 0
Carbon NT | Nanotube | None | Commercial | 9 | 41.5 | 601.7 | -9.72 | -13.005 | NR8383 | A | Lung | Macrophage | Adult | L | 24 | 100 | MTT | TetrazoliumSalt | 183.3 | 4.6043 | 0
Carbon NT | Nanotube | None | Commercial | 9 | 41.5 | 601.7 | -9.72 | -13.005 | NR8383 | A | Lung | Macrophage | Adult | L | 24 | 200 | MTT | TetrazoliumSalt | 183.3 | 2.446 | 0
Carbon NT | Nanotube | None | Commercial | 25 | 171.4 | 217.2 | -18.9 | -13.005 | NR8383 | A | Lung | Macrophage | Adult | L | 4 | 6 | AlamarBlue | AlamarBlue | 16 | 70.014 | 0
Carbon NT | Nanotube | None | Commercial | 25 | 171.4 | 217.2 | -18.9 | -13.005 | NR8383 | A | Lung | Macrophage | Adult | L | 4 | 12.5 | AlamarBlue | AlamarBlue | 16 | 63.989 | 0
Carbon NT | Nanotube | None | Commercial | 25 | 171.4 | 217.2 | -18.9 | -13.005 | NR8383 | A | Lung | Macrophage | Adult | L | 4 | 25 | AlamarBlue | AlamarBlue | 16 | 51.076 | 0
Carbon NT | Nanotube | None | Commercial | 25 | 171.4 | 217.2 | -18.9 | -13.005 | NR8383 | A | Lung | Macrophage | Adult | L | 4 | 50 | AlamarBlue | AlamarBlue | 16 | 40.459 | 0
Carbon NT | Nanotube | None | Commercial | 25 | 171.4 | 217.2 | -18.9 | -13.005 | NR8383 | A | Lung | Macrophage | Adult | L | 4 | 100 | AlamarBlue | AlamarBlue | 16 | 24.534 | 0
Carbon NT | Nanotube | None | Commercial | 25 | 171.4 | 217.2 | -18.9 | -13.005 | NR8383 | A | Lung | Macrophage | Adult | L | 4 | 200 | AlamarBlue | AlamarBlue | 16 | 8.4648 | 0
Carbon NT | Nanotube | None | Commercial | 25 | 171.4 | 217.2 | -18.9 | -13.005 | NR8383 | A | Lung | Macrophage | Adult | L | 24 | 6 | AlamarBlue | AlamarBlue | 16 | 70.588 | 0
Carbon NT | Nanotube | None | Commercial | 25 | 171.4 | 217.2 | -18.9 | -13.005 | NR8383 | A | Lung | Macrophage | Adult | L | 24 | 12.5 | AlamarBlue | AlamarBlue | 16 | 69.01 | 0
Carbon NT | Nanotube | None | Commercial | 25 | 171.4 | 217.2 | -18.9 | -13.005 | NR8383 | A | Lung | Macrophage | Adult | L | 24 | 25 | AlamarBlue | AlamarBlue | 16 | 41.607 | 0
Carbon NT | Nanotube | None | Commercial | 25 | 171.4 | 217.2 | -18.9 | -13.005 | NR8383 | A | Lung | Macrophage | Adult | L | 24 | 50 | AlamarBlue | AlamarBlue | 16 | 32.281 | 0
Carbon NT | Nanotube | None | Commercial | 25 | 171.4 | 217.2 | -18.9 | -13.005 | NR8383 | A | Lung | Macrophage | Adult | L | 24 | 100 | AlamarBlue | AlamarBlue | 16 | 23.529 | 0
Carbon NT | Nanotube | None | Commercial | 25 | 171.4 | 217.2 | -18.9 | -13.005 | NR8383 | A | Lung | Macrophage | Adult | L | 24 | 200 | AlamarBlue | AlamarBlue | 16 | 13.056 | 0
Carbon NT | Nanotube | None | Commercial | 9 | 41.5 | 601.7 | -9.72 | -13.005 | NR8383 | A | Lung | Macrophage | Adult | L | 4 | 6 | AlamarBlue | AlamarBlue | 183.3 | 103.13 | 0
Carbon NT | Nanotube | None | Commercial | 9 | 41.5 | 601.7 | -9.72 | -13.005 | NR8383 | A | Lung | Macrophage | Adult | L | 4 | 12.5 | AlamarBlue | AlamarBlue | 183.3 | 85.755 | 0
Carbon NT | Nanotube | None | Commercial | 9 | 41.5 | 601.7 | -9.72 | -13.005 | NR8383 | A | Lung | Macrophage | Adult | L | 4 | 25 | AlamarBlue | AlamarBlue | 183.3 | 65.67 | 0
Carbon NT | Nanotube | None | Commercial | 9 | 41.5 | 601.7 | -9.72 | -13.005 | NR8383 | A | Lung | Macrophage | Adult | L | 4 | 50 | AlamarBlue | AlamarBlue | 183.3 | 53.704 | 0
Carbon NT | Nanotube | None | Commercial | 9 | 41.5 | 601.7 | -9.72 | -13.005 | NR8383 | A | Lung | Macrophage | Adult | L | 4 | 100 | AlamarBlue | AlamarBlue | 183.3 | 45.299 | 0
Carbon NT | Nanotube | None | Commercial | 9 | 41.5 | 601.7 | -9.72 | -13.005 | NR8383 | A | Lung | Macrophage | Adult | L | 4 | 200 | AlamarBlue | AlamarBlue | 183.3 | 11.396 | 0
Carbon NT | Nanotube | None | Commercial | 9 | 41.5 | 601.7 | -9.72 | -13.005 | NR8383 | A | Lung | Macrophage | Adult | L | 24 | 6 | AlamarBlue | AlamarBlue | 183.3 | 65.242 | 0
Carbon NT | Nanotube | None | Commercial | 9 | 41.5 | 601.7 | -9.72 | -13.005 | NR8383 | A | Lung | Macrophage | Adult | L | 24 | 12.5 | AlamarBlue | AlamarBlue | 183.3 | 69.373 | 0
Carbon NT | Nanotube | None | Commercial | 9 | 41.5 | 601.7 | -9.72 | -13.005 | NR8383 | A | Lung | Macrophage | Adult | L | 24 | 25 | AlamarBlue | AlamarBlue | 183.3 | 53.134 | 0
Carbon NT | Nanotube | None | Commercial | 9 | 41.5 | 601.7 | -9.72 | -13.005 | NR8383 | A | Lung | Macrophage | Adult | L | 24 | 50 | AlamarBlue | AlamarBlue | 183.3 | 40.456 | 0
Carbon NT | Nanotube | None | Commercial | 9 | 41.5 | 601.7 | -9.72 | -13.005 | NR8383 | A | Lung | Macrophage | Adult | L | 24 | 100 | AlamarBlue | AlamarBlue | 183.3 | 15.385 | 0
Carbon NT | Nanotube | None | Commercial | 9 | 41.5 | 601.7 | -9.72 | -13.005 | NR8383 | A | Lung | Macrophage | Adult | L | 24 | 200 | AlamarBlue | AlamarBlue | 183.3 | 1.567 | 0
Carbon | Sphere | None | Commercial | 21 | 41.5 | 235.5 | -39.9 | -23.76 | RAW264.7 | A | Ascites | Monocyte/Macrophage | Adult | L | 24 | 5 | WST-1 | TetrazoliumSalt | 2.17 | 98.923 | 0
Carbon | Sphere | None | Commercial | 21 | 41.5 | 235.5 | -39.9 | -23.76 | RAW264.7 | A | Ascites | Monocyte/Macrophage | Adult | L | 24 | 25 | WST-1 | TetrazoliumSalt | 2.17 | 97.981 | 0
Carbon | Sphere | None | Commercial | 21 | 41.5 | 235.5 | -39.9 | -23.76 | RAW264.7 | A | Ascites | Monocyte/Macrophage | Adult | L | 24 | 50 | WST-1 | TetrazoliumSalt | 2.17 | 95.155 | 0
Carbon | Sphere | None | Commercial | 21 | 41.5 | 235.5 | -39.9 | -23.76 | RAW264.7 | A | Ascites | Monocyte/Macrophage | Adult | L | 24 | 75 | WST-1 | TetrazoliumSalt | 2.17 | 94.886 | 0
Carbon | Sphere | None | Commercial | 21 | 41.5 | 235.5 | -39.9 | -23.76 | RAW264.7 | A | Ascites | Monocyte/Macrophage | Adult | L | 24 | 100 | WST-1 | TetrazoliumSalt | 2.17 | 93.809 | 0
Carbon NT | Nanotube | COOH | Chemical Vapor Deposition | 24.6 | 171.4 | 217.2 | -18.9 | -20.2 | RAW264.7 | A | Ascites | Monocyte/Macrophage | Adult | L | 24 | 5 | WST-1 | TetrazoliumSalt | 36.6 | 97.981 | 0
Carbon NT | Nanotube | COOH | Chemical Vapor Deposition | 24.6 | 171.4 | 217.2 | -18.9 | -20.2 | RAW264.7 | A | Ascites | Monocyte/Macrophage | Adult | L | 24 | 25 | WST-1 | TetrazoliumSalt | 36.6 | 91.117 | 0
Carbon NT | Nanotube | COOH | Chemical Vapor Deposition | 24.6 | 171.4 | 217.2 | -18.9 | -20.2 | RAW264.7 | A | Ascites | Monocyte/Macrophage | Adult | L | 24 | 50 | WST-1 | TetrazoliumSalt | 36.6 | 76.312 | 0
Carbon NT | Nanotube | COOH | Chemical Vapor Deposition | 24.6 | 171.4 | 217.2 | -18.9 | -20.2 | RAW264.7 | A | Ascites | Monocyte/Macrophage | Adult | L | 24 | 75 | WST-1 | TetrazoliumSalt | 36.6 | 59.758 | 0
Carbon NT | Nanotube | COOH | Chemical Vapor Deposition | 24.6 | 171.4 | 217.2 | -18.9 | -20.2 | RAW264.7 | A | Ascites | Monocyte/Macrophage | Adult | L | 24 | 100 | WST-1 | TetrazoliumSalt | 36.6 | 44.684 | 0
Carbon NT | Nanotube | PEG | Chemical Vapor Deposition | 27.3 | 171.4 | 217.2 | -18.9 | -35.6 | RAW264.7 | A | Ascites | Monocyte/Macrophage | Adult | L | 24 | 5 | WST-1 | TetrazoliumSalt | 29.3 | 98.654 | 0
Carbon NT | Nanotube | PEG | Chemical Vapor Deposition | 27.3 | 171.4 | 217.2 | -18.9 | -35.6 | RAW264.7 | A | Ascites | Monocyte/Macrophage | Adult | L | 24 | 25 | WST-1 | TetrazoliumSalt | 29.3 | 96.904 | 0
Carbon NT | Nanotube | PEG | Chemical Vapor Deposition | 27.3 | 171.4 | 217.2 | -18.9 | -35.6 | RAW264.7 | A | Ascites | Monocyte/Macrophage | Adult | L | 24 | 50 | WST-1 | TetrazoliumSalt | 29.3 | 84.253 | 0
Carbon NT | Nanotube | PEG | Chemical Vapor Deposition | 27.3 | 171.4 | 217.2 | -18.9 | -35.6 | RAW264.7 | A | Ascites | Monocyte/Macrophage | Adult | L | 24 | 75 | WST-1 | TetrazoliumSalt | 29.3 | 68.775 | 0
Carbon NT | Nanotube | PEG | Chemical Vapor Deposition | 27.3 | 171.4 | 217.2 | -18.9 | -35.6 | RAW264.7 | A | Ascites | Monocyte/Macrophage | Adult | L | 24 | 100 | WST-1 | TetrazoliumSalt | 29.3 | 66.622 | 0
Carbon | Sphere | None | Commercial | 21 | 41.5 | 235.5 | -39.9 | -23.76 | Macrophages | A | Peritoneal Cavity | Macrophage | Adult | P | 24 | 5 | WST-1 | TetrazoliumSalt | 2.17 | 99.038 | 0
Carbon | Sphere | None | Commercial | 21 | 41.5 | 235.5 | -39.9 | -23.76 | Macrophages | A | Peritoneal Cavity | Macrophage | Adult | P | 24 | 25 | WST-1 | TetrazoliumSalt | 2.17 | 95.879 | 0
Carbon | Sphere | None | Commercial | 21 | 41.5 | 235.5 | -39.9 | -23.76 | Macrophages | A | Peritoneal Cavity | Macrophage | Adult | P | 24 | 50 | WST-1 | TetrazoliumSalt | 2.17 | 94.918 | 0
Carbon | Sphere | None | Commercial | 21 | 41.5 | 235.5 | -39.9 | -23.76 | Macrophages | A | Peritoneal Cavity | Macrophage | Adult | P | 24 | 75 | WST-1 | TetrazoliumSalt | 2.17 | 94.918 | 0
Carbon | Sphere | None | Commercial | 21 | 41.5 | 235.5 | -39.9 | -23.76 | Macrophages | A | Peritoneal Cavity | Macrophage | Adult | P | 24 | 100 | WST-1 | TetrazoliumSalt | 2.17 | 93.819 | 0
Carbon NT | Nanotube | COOH | Chemical Vapor Deposition | 24.6 | 171.4 | 217.2 | -18.9 | -20.2 | Macrophages | A | Peritoneal Cavity | Macrophage | Adult | P | 24 | 5 | WST-1 | TetrazoliumSalt | 36.6 | 95.604 | 0
Carbon NT | Nanotube | COOH | Chemical Vapor Deposition | 24.6 | 171.4 | 217.2 | -18.9 | -20.2 | Macrophages | A | Peritoneal Cavity | Macrophage | Adult | P | 24 | 25 | WST-1 | TetrazoliumSalt | 36.6 | 90.385 | 0
Carbon NT | Nanotube | COOH | Chemical Vapor Deposition | 24.6 | 171.4 | 217.2 | -18.9 | -20.2 | Macrophages | A | Peritoneal Cavity | Macrophage | Adult | P | 24 | 50 | WST-1 | TetrazoliumSalt | 36.6 | 79.808 | 0
Carbon NT | Nanotube | COOH | Chemical Vapor Deposition | 24.6 | 171.4 | 217.2 | -18.9 | -20.2 | Macrophages | A | Peritoneal Cavity | Macrophage | Adult | P | 24 | 75 | WST-1 | TetrazoliumSalt | 36.6 | 59.753 | 0
Carbon NT | Nanotube | COOH | Chemical Vapor Deposition | 24.6 | 171.4 | 217.2 | -18.9 | -20.2 | Macrophages | A | Peritoneal Cavity | Macrophage | Adult | P | 24 | 100 | WST-1 | TetrazoliumSalt | 36.6 | 55.632 | 0
Carbon NT | Nanotube | PEG | Chemical Vapor Deposition | 27.3 | 171.4 | 217.2 | -18.9 | -35.6 | Macrophages | A | Peritoneal Cavity | Macrophage | Adult | P | 24 | 5 | WST-1 | TetrazoliumSalt | 29.3 | 96.566 | 0
Carbon NT | Nanotube | PEG | Chemical Vapor Deposition | 27.3 | 171.4 | 217.2 | -18.9 | -35.6 | Macrophages | A | Peritoneal Cavity | Macrophage | Adult | P | 24 | 25 | WST-1 | TetrazoliumSalt | 29.3 | 91.484 | 0
Carbon NT | Nanotube | PEG | Chemical Vapor Deposition | 27.3 | 171.4 | 217.2 | -18.9 | -35.6 | Macrophages | A | Peritoneal Cavity | Macrophage | Adult | P | 24 | 50 | WST-1 | TetrazoliumSalt | 29.3 | 84.615 | 0
Carbon NT | Nanotube | PEG | Chemical Vapor Deposition | 27.3 | 171.4 | 217.2 | -18.9 | -35.6 | Macrophages | A | Peritoneal Cavity | Macrophage | Adult | P | 24 | 75 | WST-1 | TetrazoliumSalt | 29.3 | 79.808 | 0
Carbon NT | Nanotube | PEG | Chemical Vapor Deposition | 27.3 | 171.4 | 217.2 | -18.9 | -35.6 | Macrophages | A | Peritoneal Cavity | Macrophage | Adult | P | 24 | 100 | WST-1 | TetrazoliumSalt | 29.3 | 62.637 | 0
Carbon NT | Nanotube | None | Chemical Vapor Deposition | 1.5 | 41.5 | 16.4 | -9.72 | 12.9 | V79 | A | Lung | Fibroblast | Adult | L | 24 | 50 | MTS | TetrazoliumSalt | 21 | 107.27 | 0
Carbon NT | Nanotube | None | Chemical Vapor Deposition | 1.5 | 41.5 | 16.4 | -9.72 | 12.9 | V79 | A | Lung | Fibroblast | Adult | L | 24 | 100 | MTS | TetrazoliumSalt | 21 | 96.364 | 0
Carbon NT | Nanotube | None | Chemical Vapor Deposition | 1.5 | 41.5 | 16.4 | -9.72 | 12.9 | V79 | A | Lung | Fibroblast | Adult | L | 24 | 200 | MTS | TetrazoliumSalt | 21 | 87.879 | 0
Carbon NT | Nanotube | COOH | Chemical Vapor Deposition | 1.5 | 41.5 | 15.7 | -8.1 | 12.9 | V79 | A | Lung | Fibroblast | Adult | L | 24 | 50 | MTS | TetrazoliumSalt | 12 | 90.909 | 0
Carbon NT | Nanotube | COOH | Chemical Vapor Deposition | 1.5 | 41.5 | 15.7 | -8.1 | 12.9 | V79 | A | Lung | Fibroblast | Adult | L | 24 | 100 | MTS | TetrazoliumSalt | 12 | 55.455 | 0
Carbon NT | Nanotube | COOH | Chemical Vapor Deposition | 1.5 | 41.5 | 15.7 | -8.1 | 12.9 | V79 | A | Lung | Fibroblast | Adult | L | 24 | 200 | MTS | TetrazoliumSalt | 12 | 35.455 | 0
Carbon NT | Nanotube | None | Chemical Vapor Deposition | 8 | 171.4 | 26.8 | -6.96 | -13.005 | V79 | A | Lung | Fibroblast | Adult | L | 24 | 50 | MTS | TetrazoliumSalt | 44 | 100 | 0
Carbon NT | Nanotube | None | Chemical Vapor Deposition | 8 | 171.4 | 26.8 | -6.96 | -13.005 | V79 | A | Lung | Fibroblast | Adult | L | 24 | 100 | MTS | TetrazoliumSalt | 44 | 82.424 | 0
Carbon NT | Nanotube | None | Chemical Vapor Deposition | 8 | 171.4 | 26.8 | -6.96 | -13.005 | V79 | A | Lung | Fibroblast | Adult | L | 24 | 200 | MTS | TetrazoliumSalt | 44 | 56.364 | 0
Carbon NT | Nanotube | COOH | Chemical Vapor Deposition | 8 | 171.4 | 16.3 | -9.64 | -13.005 | V79 | A | Lung | Fibroblast | Adult | L | 24 | 50 | MTS | TetrazoliumSalt | 52 | 95.152 | 0
Carbon NT | Nanotube | COOH | Chemical Vapor Deposition | 8 | 171.4 | 16.3 | -9.64 | -13.005 | V79 | A | Lung | Fibroblast | Adult | L | 24 | 100 | MTS | TetrazoliumSalt | 52 | 87.879 | 0
Carbon NT | Nanotube | COOH | Chemical Vapor Deposition | 8 | 171.4 | 16.3 | -9.64 | -13.005 | V79 | A | Lung | Fibroblast | Adult | L | 24 | 200 | MTS | TetrazoliumSalt | 52 | 76.364 | 0
Carbon NT | Nanotube | None | Chemical Vapor Deposition | 25 | 171.4 | 124.4 | -9.78 | -13.005 | V79 | A | Lung | Fibroblast | Adult | L | 24 | 50 | MTS | TetrazoliumSalt | 24 | 105.76 | 0
Carbon NT | Nanotube | None | Chemical Vapor Deposition | 25 | 171.4 | 124.4 | -9.78 | -13.005 | V79 | A | Lung | Fibroblast | Adult | L | 24 | 100 | MTS | TetrazoliumSalt | 24 | 99.091 | 0
Carbon NT | Nanotube | None | Chemical Vapor Deposition | 25 | 171.4 | 124.4 | -9.78 | -13.005 | V79 | A | Lung | Fibroblast | Adult | L | 24 | 200 | MTS | TetrazoliumSalt | 24 | 100.3 | 0
Carbon NT | Nanotube | COOH | Chemical Vapor Deposition | 25 | 171.4 | 38.8 | -10.3 | -13.005 | V79 | A | Lung | Fibroblast | Adult | L | 24 | 50 | MTS | TetrazoliumSalt | 19 | 101.21 | 0
Carbon NT | Nanotube | COOH | Chemical Vapor Deposition | 25 | 171.4 | 38.8 | -10.3 | -13.005 | V79 | A | Lung | Fibroblast | Adult | L | 24 | 100 | MTS | TetrazoliumSalt | 19 | 91.818 | 0
Carbon NT | Nanotube | COOH | Chemical Vapor Deposition | 25 | 171.4 | 38.8 | -10.3 | -13.005 | V79 | A | Lung | Fibroblast | Adult | L | 24 | 200 | MTS | TetrazoliumSalt | 19 | 75.152 | 0
Carbon NT | Nanotube | None | Chemical Vapor Deposition | 50 | 171.4 | 51.9 | -7.28 | -13.005 | V79 | A | Lung | Fibroblast | Adult | L | 24 | 50 | MTS | TetrazoliumSalt | 5.7 | 109.09 | 0
Carbon NT | Nanotube | None | Chemical Vapor Deposition | 50 | 171.4 | 51.9 | -7.28 | -13.005 | V79 | A | Lung | Fibroblast | Adult | L | 24 | 100 | MTS | TetrazoliumSalt | 5.7 | 98.182 | 0
Carbon NT | Nanotube | None | Chemical Vapor Deposition | 50 | 171.4 | 51.9 | -7.28 | -13.005 | V79 | A | Lung | Fibroblast | Adult | L | 24 | 200 | MTS | TetrazoliumSalt | 5.7 | 101.82 | 0
Carbon NT | Nanotube | COOH | Chemical Vapor Deposition | 50 | 171.4 | 50.4 | -11 | -13.005 | V79 | A | Lung | Fibroblast | Adult | L | 24 | 50 | MTS | TetrazoliumSalt | 2.4 | 95.152 | 0
Carbon NT | Nanotube | COOH | Chemical Vapor Deposition | 50 | 171.4 | 50.4 | -11 | -13.005 | V79 | A | Lung | Fibroblast | Adult | L | 24 | 100 | MTS | TetrazoliumSalt | 2.4 | 91.818 | 0
Carbon NT | Nanotube | COOH | Chemical Vapor Deposition | 50 | 171.4 | 50.4 | -11 | -13.005 | V79 | A | Lung | Fibroblast | Adult | L | 24 | 200 | MTS | TetrazoliumSalt | 2.4 | 79.394 | 0
Carbon NT | Nanotube | None | Chemical Vapor Deposition | 1.5 | 41.5 | 16.4 | -9.72 | 12.9 | A549 | H | Lung | Epithelial | Adult | L | 24 | 50 | MTS | TetrazoliumSalt | 21 | 100.3 | 0
Carbon NT | Nanotube | None | Chemical Vapor Deposition | 1.5 | 41.5 | 16.4 | -9.72 | 12.9 | A549 | H | Lung | Epithelial | Adult | L | 24 | 100 | MTS | TetrazoliumSalt | 21 | 90.719 | 0
Carbon NT | Nanotube | None | Chemical Vapor Deposition | 1.5 | 41.5 | 16.4 | -9.72 | 12.9 | A549 | H | Lung | Epithelial | Adult | L | 24 | 200 | MTS | TetrazoliumSalt | 21 | 87.126 | 0
Carbon NT | Nanotube | COOH | Chemical Vapor Deposition | 1.5 | 41.5 | 15.7 | -8.1 | 12.9 | A549 | H | Lung | Epithelial | Adult | L | 24 | 50 | MTS | TetrazoliumSalt | 12 | 89.222 | 0
Carbon NT | Nanotube | COOH | Chemical Vapor Deposition | 1.5 | 41.5 | 15.7 | -8.1 | 12.9 | A549 | H | Lung | Epithelial | Adult | L | 24 | 100 | MTS | TetrazoliumSalt | 12 | 84.431 | 0
Carbon NT | Nanotube | COOH | Chemical Vapor Deposition | 1.5 | 41.5 | 15.7 | -8.1 | 12.9 | A549 | H | Lung | Epithelial | Adult | L | 24 | 200 | MTS | TetrazoliumSalt | 12 | 61.078 | 0
Carbon NT | Nanotube | None | Chemical Vapor Deposition | 8 | 171.4 | 26.8 | -6.96 | -13.005 | A549 | H | Lung | Epithelial | Adult | L | 24 | 50 | MTS | TetrazoliumSalt | 44 | 99.401 | 0
Carbon NT | Nanotube | None | Chemical Vapor Deposition | 8 | 171.4 | 26.8 | -6.96 | -13.005 | A549 | H | Lung | Epithelial | Adult | L | 24 | 100 | MTS | TetrazoliumSalt | 44 | 94.91 | 0
Carbon NT | Nanotube | None | Chemical Vapor Deposition | 8 | 171.4 | 26.8 | -6.96 | -13.005 | A549 | H | Lung | Epithelial | Adult | L | 24 | 200 | MTS | TetrazoliumSalt | 44 | 87.725 | 0
Carbon NT | Nanotube | COOH | Chemical Vapor Deposition | 8 | 171.4 | 16.3 | -9.64 | -13.005 | A549 | H | Lung | Epithelial | Adult | L | 24 | 50 | MTS | TetrazoliumSalt | 52 | 102.99 | 0
Carbon NT | Nanotube | COOH | Chemical Vapor Deposition | 8 | 171.4 | 16.3 | -9.64 | -13.005 | A549 | H | Lung | Epithelial | Adult | L | 24 | 100 | MTS | TetrazoliumSalt | 52 | 94.91 | 0
Carbon NT | Nanotube | COOH | Chemical Vapor Deposition | 8 | 171.4 | 16.3 | -9.64 | -13.005 | A549 | H | Lung | Epithelial | Adult | L | 24 | 200 | MTS | TetrazoliumSalt | 52 | 70.659 | 0
Carbon NT | Nanotube | None | Chemical Vapor Deposition | 25 | 171.4 | 124.4 | -9.78 | -13.005 | A549 | H | Lung | Epithelial | Adult | L | 24 | 50 | MTS | TetrazoliumSalt | 24 | 100.3 | 0
Carbon NT | Nanotube | None | Chemical Vapor Deposition | 25 | 171.4 | 124.4 | -9.78 | -13.005 | A549 | H | Lung | Epithelial | Adult | L | 24 | 100 | MTS | TetrazoliumSalt | 24 | 90.719 | 0
Carbon NT | Nanotube | None | Chemical Vapor Deposition | 25 | 171.4 | 124.4 | -9.78 | -13.005 | A549 | H | Lung | Epithelial | Adult | L | 24 | 200 | MTS | TetrazoliumSalt | 24 | 90.12 | 0
Carbon NT | Nanotube | COOH | Chemical Vapor Deposition | 25 | 171.4 | 38.8 | -10.3 | -13.005 | A549 | H | Lung | Epithelial | Adult | L | 24 | 50 | MTS | TetrazoliumSalt | 19 | 95.509 | 0
Carbon NT | Nanotube | COOH | Chemical Vapor Deposition | 25 | 171.4 | 38.8 | -10.3 | -13.005 | A549 | H | Lung | Epithelial | Adult | L | 24 | 100 | MTS | TetrazoliumSalt | 19 | 92.515 | 0
Carbon NT | Nanotube | COOH | Chemical Vapor Deposition | 25 | 171.4 | 38.8 | -10.3 | -13.005 | A549 | H | Lung | Epithelial | Adult | L | 24 | 200 | MTS | TetrazoliumSalt | 19 | 80.838 | 0
Carbon NT | Nanotube | None | Chemical Vapor Deposition | 50 | 171.4 | 51.9 | -7.28 | -13.005 | A549 | H | Lung | Epithelial | Adult | L | 24 | 50 | MTS | TetrazoliumSalt | 5.7 | 98.204 | 0
Carbon NT | Nanotube | None | Chemical Vapor Deposition | 50 | 171.4 | 51.9 | -7.28 | -13.005 | A549 | H | Lung | Epithelial | Adult | L | 24 | 100 | MTS | TetrazoliumSalt | 5.7 | 93.114 | 0
Carbon NT | Nanotube | None | Chemical Vapor Deposition | 50 | 171.4 | 51.9 | -7.28 | -13.005 | A549 | H | Lung | Epithelial | Adult | L | 24 | 200 | MTS | TetrazoliumSalt | 5.7 | 93.114 | 0
Carbon NT | Nanotube | COOH | Chemical Vapor Deposition | 50 | 171.4 | 50.4 | -11 | -13.005 | A549 | H | Lung | Epithelial | Adult | L | 24 | 50 | MTS | TetrazoliumSalt | 2.4 | 96.407 | 0
Carbon NT | Nanotube | COOH | Chemical Vapor Deposition | 50 | 171.4 | 50.4 | -11 | -13.005 | A549 | H | Lung | Epithelial | Adult | L | 24 | 100 | MTS | TetrazoliumSalt | 2.4 | 98.204 | 0
Carbon NT | Nanotube | COOH | Chemical Vapor Deposition | 50 | 171.4 | 50.4 | -11 | -13.005 | A549 | H | Lung | Epithelial | Adult | L | 24 | 200 | MTS | TetrazoliumSalt | 2.4 | 86.228 | 0
Carbon NT | Nanotube | None | Commercial | 10.33 | 292 | 304.9 | -8.7 | -9.48 | HUVEC | H | Umbilical Vein | Endothelial | Embryonic | P | 24 | 4 | CCK-8 | TetrazoliumSalt | 121 | 94.479 | 0
Carbon NT | Nanotube | None | Commercial | 10.33 | 292 | 304.9 | -8.7 | -9.48 | HUVEC | H | Umbilical Vein | Endothelial | Embryonic | P | 24 | 8 | CCK-8 | TetrazoliumSalt | 121 | 94.479 | 0
Carbon NT | Nanotube | None | Commercial | 10.33 | 292 | 304.9 | -8.7 | -9.48 | HUVEC | H | Umbilical Vein | Endothelial | Embryonic | P | 24 | 16 | CCK-8 | TetrazoliumSalt | 121 | 84.227 | 0
Carbon NT | Nanotube | None | Commercial | 10.33 | 292 | 304.9 | -8.7 | -9.48 | HUVEC | H | Umbilical Vein | Endothelial | Embryonic | P | 24 | 32 | CCK-8 | TetrazoliumSalt | 121 | 82.019 | 0
Carbon NT | Nanotube | None | Commercial | 10.33 | 292 | 304.9 | -8.7 | -9.48 | HUVEC | H | Umbilical Vein | Endothelial | Embryonic | P | 24 | 64 | CCK-8 | TetrazoliumSalt | 121 | 63.249 | 0
Carbon NT | Nanotube | None | Commercial | 21.55 | 183.23 | 205.9 | -21.47 | -8.02 | HUVEC | H | Umbilical Vein | Endothelial | Embryonic | P | 24 | 4 | CCK-8 | TetrazoliumSalt | 58 | 93.533 | 0
Carbon NT | Nanotube | None | Commercial | 21.55 | 183.23 | 205.9 | -21.47 | -8.02 | HUVEC | H | Umbilical Vein | Endothelial | Embryonic | P | 24 | 8 | CCK-8 | TetrazoliumSalt | 58 | 95.741 | 0
Carbon NT | Nanotube | None | Commercial | 21.55 | 183.23 | 205.9 | -21.47 | -8.02 | HUVEC | H | Umbilical Vein | Endothelial | Embryonic | P | 24 | 16 | CCK-8 | TetrazoliumSalt | 58 | 89.432 | 0
Carbon NT | Nanotube | None | Commercial | 21.55 | 183.23 | 205.9 | -21.47 | -8.02 | HUVEC | H | Umbilical Vein | Endothelial | Embryonic | P | 24 | 32 | CCK-8 | TetrazoliumSalt | 58 | 91.325 | 0
Carbon NT | Nanotube | None | Commercial | 21.55 | 183.23 | 205.9 | -21.47 | -8.02 | HUVEC | H | Umbilical Vein | Endothelial | Embryonic | P | 24 | 64 | CCK-8 | TetrazoliumSalt | 58 | 78.707 | 0
Carbon NT | Nanotube | None | Commercial | 38.8 | 179.13 | 205.9 | -25.1 | -8.57 | HUVEC | H | Umbilical Vein | Endothelial | Embryonic | P | 24 | 4 | CCK-8 | TetrazoliumSalt | 32.2 | 98.107 | 0
Carbon NT | Nanotube | None | Commercial | 38.8 | 179.13 | 205.9 | -25.1 | -8.57 | HUVEC | H | Umbilical Vein | Endothelial | Embryonic | P | 24 | 8 | CCK-8 | TetrazoliumSalt | 32.2 | 98.738 | 0
Carbon NT | Nanotube | None | Commercial | 38.8 | 179.13 | 205.9 | -25.1 | -8.57 | HUVEC | H | Umbilical Vein | Endothelial | Embryonic | P | 24 | 16 | CCK-8 | TetrazoliumSalt | 32.2 | 95.426 | 0
Carbon NT | Nanotube | None | Commercial | 38.8 | 179.13 | 205.9 | -25.1 | -8.57 | HUVEC | H | Umbilical Vein | Endothelial | Embryonic | P | 24 | 32 | CCK-8 | TetrazoliumSalt | 32.2 | 96.845 | 0
Carbon NT | Nanotube | None | Commercial | 38.8 | 179.13 | 205.9 | -25.1 | -8.57 | HUVEC | H | Umbilical Vein | Endothelial | Embryonic | P | 24 | 64 | CCK-8 | TetrazoliumSalt | 32.2 | 98.738 | 0
Carbon NT | Nanotube | None | Commercial | 17.6 | 171.4 | 217.2 | 0.9 | -13.005 | HUVEC | H | Umbilical Vein | Endothelial | Embryonic | P | 24 | 2 | CCK-8 | TetrazoliumSalt | 16 | 97.09 | 0
Carbon NT | Nanotube | None | Commercial | 17.6 | 171.4 | 217.2 | 0.9 | -13.005 | HUVEC | H | Umbilical Vein | Endothelial | Embryonic | P | 24 | 4 | CCK-8 | TetrazoliumSalt | 16 | 95.865 | 0
Carbon NT | Nanotube | None | Commercial | 17.6 | 171.4 | 217.2 | 0.9 | -13.005 | HUVEC | H | Umbilical Vein | Endothelial | Embryonic | P | 24 | 8 | CCK-8 | TetrazoliumSalt | 16 | 92.496 | 0
Carbon NT | Nanotube | None | Commercial | 17.6 | 171.4 | 217.2 | 0.9 | -13.005 | HUVEC | H | Umbilical Vein | Endothelial | Embryonic | P | 24 | 16 | CCK-8 | TetrazoliumSalt | 16 | 90.812 | 0
Carbon NT | Nanotube | None | Commercial | 17.6 | 171.4 | 217.2 | 0.9 | -13.005 | HUVEC | H | Umbilical Vein | Endothelial | Embryonic | P | 24 | 32 | CCK-8 | TetrazoliumSalt | 16 | 85.452 | 0
Carbon NT | Nanotube | None | Commercial | 17.4 | 190.6 | 217.2 | -18.9 | -13.005 | HUVEC | H | Umbilical Vein | Endothelial | Embryonic | P | 24 | 2 | CCK-8 | TetrazoliumSalt | 50.8 | 92.496 | 0
Carbon NT | Nanotube | None | Commercial | 17.4 | 190.6 | 217.2 | -18.9 | -13.005 | HUVEC | H | Umbilical Vein | Endothelial | Embryonic | P | 24 | 4 | CCK-8 | TetrazoliumSalt | 50.8 | 93.262 | 0
Carbon NT | Nanotube | None | Commercial | 17.4 | 190.6 | 217.2 | -18.9 | -13.005 | HUVEC | H | Umbilical Vein | Endothelial | Embryonic | P | 24 | 8 | CCK-8 | TetrazoliumSalt | 50.8 | 89.587 | 0
Carbon NT | Nanotube | None | Commercial | 17.4 | 190.6 | 217.2 | -18.9 | -13.005 | HUVEC | H | Umbilical Vein | Endothelial | Embryonic | P | 24 | 16 | CCK-8 | TetrazoliumSalt | 50.8 | 85.911 | 0
Carbon NT | Nanotube | None | Commercial | 17.4 | 190.6 | 217.2 | -18.9 | -13.005 | HUVEC | H | Umbilical Vein | Endothelial | Embryonic | P | 24 | 32 | CCK-8 | TetrazoliumSalt | 50.8 | 81.317 | 0
Carbon NT | Nanotube | None | Commercial | 17.6 | 171.4 | 217.2 | 0.9 | -13.005 | HUVEC | H | Umbilical Vein | Endothelial | Embryonic | P | 24 | 2 | NRU | NeutralRed | 16 | 101.23 | 0
Carbon NT | Nanotube | None | Commercial | 17.6 | 171.4 | 217.2 | 0.9 | -13.005 | HUVEC | H | Umbilical Vein | Endothelial | Embryonic | P | 24 | 4 | NRU | NeutralRed | 16 | 104.63 | 0
Carbon NT | Nanotube | None | Commercial | 17.6 | 171.4 | 217.2 | 0.9 | -13.005 | HUVEC | H | Umbilical Vein | Endothelial | Embryonic | P | 24 | 8 | NRU | NeutralRed | 16 | 104.63 | 0
Carbon NT | Nanotube | None | Commercial | 17.6 | 171.4 | 217.2 | 0.9 | -13.005 | HUVEC | H | Umbilical Vein | Endothelial | Embryonic | P | 24 | 16 | NRU | NeutralRed | 16 | 102.47 | 0
Carbon NT | Nanotube | None | Commercial | 17.6 | 171.4 | 217.2 | 0.9 | -13.005 | HUVEC | H | Umbilical Vein | Endothelial | Embryonic | P | 24 | 32 | NRU | NeutralRed | 16 | 107.1 | 0
Carbon NT | Nanotube | None | Commercial | 17.4 | 190.6 | 217.2 | -18.9 | -13.005 | HUVEC | H | Umbilical Vein | Endothelial | Embryonic | P | 24 | 2 | NRU | NeutralRed | 50.8 | 100.46 | 0
Carbon NT | Nanotube | None | Commercial | 17.4 | 190.6 | 217.2 | -18.9 | -13.005 | HUVEC | H | Umbilical Vein | Endothelial | Embryonic | P | 24 | 4 | NRU | NeutralRed | 50.8 | 99.691 | 0
Carbon NT | Nanotube | None | Commercial | 17.4 | 190.6 | 217.2 | -18.9 | -13.005 | HUVEC | H | Umbilical Vein | Endothelial | Embryonic | P | 24 | 8 | NRU | NeutralRed | 50.8 | 100 | 0
Carbon NT | Nanotube | None | Commercial | 17.4 | 190.6 | 217.2 | -18.9 | -13.005 | HUVEC | H | Umbilical Vein | Endothelial | Embryonic | P | 24 | 16 | NRU | NeutralRed | 50.8 | 96.296 | 0
Carbon NT | Nanotube | None | Commercial | 17.4 | 190.6 | 217.2 | -18.9 | -13.005 | HUVEC | H | Umbilical Vein | Endothelial | Embryonic | P | 24 | 32 | NRU | NeutralRed | 50.8 | 86.883 | 0
Diamond | Sphere | None | Explosion | 4 | 41.5 | 206.7 | -35.6 | -23.76 | U87 | H | Brain | Epithelial | Adult | L | 2 | 20 | MTT | TetrazoliumSalt | 2.17 | 98.956 | 0
Diamond | Sphere | None | Explosion | 4 | 41.5 | 206.7 | -35.6 | -23.76 | U87 | H | Brain | Epithelial | Adult | L | 2 | 50 | MTT | TetrazoliumSalt | 2.17 | 100.42 | 0
Diamond | Sphere | None | Explosion | 4 | 41.5 | 206.7 | -35.6 | -23.76 | U87 | H | Brain | Epithelial | Adult | L | 2 | 100 | MTT | TetrazoliumSalt | 2.17 | 102.92 | 0
Graphite | Sphere | None | Explosion | 4 | 41.5 | 206.7 | 31.4 | -23.76 | U87 | H | Brain | Epithelial | Adult | L | 2 | 20 | MTT | TetrazoliumSalt | 2.17 | 70.146 | 0
Graphite | Sphere | None | Explosion | 4 | 41.5 | 206.7 | 31.4 | -23.76 | U87 | H | Brain | Epithelial | Adult | L | 2 | 50 | MTT | TetrazoliumSalt | 2.17 | 78.288 | 0
Graphite | Sphere | None | Explosion | 4 | 41.5 | 206.7 | 31.4 | -23.76 | U87 | H | Brain | Epithelial | Adult | L | 2 | 100 | MTT | TetrazoliumSalt | 2.17 | 66.806 | 0
Diamond | Sphere | None | Explosion | 4 | 41.5 | 206.7 | -35.6 | -23.76 | C3A | H | Liver | Epithelial | Adult | L | 2 | 20 | MTT | TetrazoliumSalt | 2.17 | 113.14 | 0
Diamond | Sphere | None | Explosion | 4 | 41.5 | 206.7 | -35.6 | -23.76 | C3A | H | Liver | Epithelial | Adult | L | 2 | 50 | MTT | TetrazoliumSalt | 2.17 | 118.48 | 0
Diamond | Sphere | None | Explosion | 4 | 41.5 | 206.7 | -35.6 | -23.76 | C3A | H | Liver | Epithelial | Adult | L | 2 | 100 | MTT | TetrazoliumSalt | 2.17 | 113.14 | 0
Graphite | Sphere | None | Explosion | 4 | 41.5 | 206.7 | 31.4 | -23.76 | C3A | H | Liver | Epithelial | Adult | L | 2 | 20 | MTT | TetrazoliumSalt | 2.17 | 89.528 | 0
Graphite | Sphere | None | Explosion | 4 | 41.5 | 206.7 | 31.4 | -23.76 | C3A | H | Liver | Epithelial | Adult | L | 2 | 50 | MTT | TetrazoliumSalt | 2.17 | 110.06 | 0
Graphite | Sphere | None | Explosion | 4 | 41.5 | 206.7 | 31.4 | -23.76 | C3A | H | Liver | Epithelial | Adult | L | 2 | 100 | MTT | TetrazoliumSalt | 2.17 | 99.179 | 0
Diamond | Sphere | None | Explosion | 4 | 41.5 | 206.7 | -35.6 | -23.76 | U87 | H | Brain | Epithelial | Adult | L | 24 | 20 | MTT | TetrazoliumSalt | 2.17 | 90.947 | 0
Diamond | Sphere | None | Explosion | 4 | 41.5 | 206.7 | -35.6 | -23.76 | U87 | H | Brain | Epithelial | Adult | L | 24 | 50 | MTT | TetrazoliumSalt | 2.17 | 96.091 | 0
Diamond | Sphere | None | Explosion | 4 | 41.5 | 206.7 | -35.6 | -23.76 | U87 | H | Brain | Epithelial | Adult | L | 24 | 100 | MTT | TetrazoliumSalt | 2.17 | 103.09 | 0
Graphite | Sphere | None | Explosion | 4 | 41.5 | 206.7 | 31.4 | -23.76 | U87 | H | Brain | Epithelial | Adult | L | 24 | 20 | MTT | TetrazoliumSalt | 2.17 | 75.309 | 0
Graphite | Sphere | None | Explosion | 4 | 41.5 | 206.7 | 31.4 | -23.76 | U87 | H | Brain | Epithelial | Adult | L | 24 | 50 | MTT | TetrazoliumSalt | 2.17 | 68.724 | 0
Graphite | Sphere | None | Explosion | 4 | 41.5 | 206.7 | 31.4 | -23.76 | U87 | H | Brain | Epithelial | Adult | L | 24 | 100 | MTT | TetrazoliumSalt | 2.17 | 57.613 | 0
Diamond | Sphere | None | Explosion | 4 | 41.5 | 206.7 | -35.6 | -23.76 | C3A | H | Liver | Epithelial | Adult | L | 24 | 20 | MTT | TetrazoliumSalt | 2.17 | 100.85 | 0
Diamond | Sphere | None | Explosion | 4 | 41.5 | 206.7 | -35.6 | -23.76 | C3A | H | Liver | Epithelial | Adult | L | 24 | 50 | MTT | TetrazoliumSalt | 2.17 | 106.13 | 0
Diamond | Sphere | None | Explosion | 4 | 41.5 | 206.7 | -35.6 | -23.76 | C3A | H | Liver | Epithelial | Adult | L | 24 | 100 | MTT | TetrazoliumSalt | 2.17 | 110.36 | 0
Graphite | Sphere | None | Explosion | 4 | 41.5 | 206.7 | 31.4 | -23.76 | C3A | H | Liver | Epithelial | Adult | L | 24 | 20 | MTT | TetrazoliumSalt | 2.17 | 103.81 | 0
Graphite | Sphere | None | Explosion | 4 | 41.5 | 206.7 | 31.4 | -23.76 | C3A | H | Liver | Epithelial | Adult | L | 24 | 50 | MTT | TetrazoliumSalt | 2.17 | 101.27 | 0
Graphite | Sphere | None | Explosion | 4 | 41.5 | 206.7 | 31.4 | -23.76 | C3A | H | Liver | Epithelial | Adult | L | 24 | 100 | MTT | TetrazoliumSalt | 2.17 | 96.617 | 0
Ag | Rod | None | EBPVD | 47 | 28.41 | 65.45 | -34.1 | -29.3 | CCL-110 | H | Skin | Fibroblast | Fetus | P | 24 | 0.2 | MTS | TetrazoliumSalt | 11.8 | 86.637 | 1
Ag | Rod | None | EBPVD | 47 | 28.41 | 65.45 | -34.1 | -29.3 | CCL-110 | H | Skin | Fibroblast | Fetus | P | 24 | 0.4 | MTS | TetrazoliumSalt | 11.8 | 90.869 | 1
Ag | Rod | None | EBPVD | 47 | 28.41 | 65.45 | -34.1 | -29.3 | CCL-110 | H | Skin | Fibroblast | Fetus | P | 24 | 2 | MTS | TetrazoliumSalt | 11.8 | 88.864 | 1
Ag | Rod | None | EBPVD | 47 | 28.41 | 65.45 | -34.1 | -29.3 | CCL-110 | H | Skin | Fibroblast | Fetus | P | 24 | 4 | MTS | TetrazoliumSalt | 11.8 | 91.537 | 1
Ag | Rod | None | EBPVD | 47 | 28.41 | 65.45 | -34.1 | -29.3 | CCL-110 | H | Skin | Fibroblast | Fetus | P | 24 | 20 | MTS | TetrazoliumSalt | 11.8 | 89.755 | 1
Ag | Rod | None | EBPVD | 47 | 28.41 | 65.45 | -34.1 | -29.3 | CCL-110 | H | Skin | Fibroblast | Fetus | P | 24 | 40 | MTS | TetrazoliumSalt | 11.8 | 89.755 | 1
Ag | Rod | None | EBPVD | 47 | 28.41 | 65.45 | -34.1 | -29.3 | CCL-110 | H | Skin | Fibroblast | Fetus | P | 24 | 200 | MTS | TetrazoliumSalt | 11.8 | 89.31 | 1
Ag | Rod | None | EBPVD | 47 | 28.41 | 65.45 | -34.1 | -29.3 | CCL-110 | H | Skin | Fibroblast | Fetus | P | 24 | 400 | MTS | TetrazoliumSalt | 11.8 | 69.71 | 1
Ag | Rod | None | EBPVD | 47 | 28.41 | 65.45 | -34.1 | -29.3 | CCL-110 | H | Skin | Fibroblast | Fetus | P | 96 | 0.2 | MTS | TetrazoliumSalt | 11.8 | 89.978 | 1
Ag | Rod | None | EBPVD | 47 | 28.41 | 65.45 | -34.1 | -29.3 | CCL-110 | H | Skin | Fibroblast | Fetus | P | 96 | 0.4 | MTS | TetrazoliumSalt | 11.8 | 96.659 | 1
Ag | Rod | None | EBPVD | 47 | 28.41 | 65.45 | -34.1 | -29.3 | CCL-110 | H | Skin | Fibroblast | Fetus | P | 96 | 2 | MTS | TetrazoliumSalt | 11.8 | 112.25 | 1
Ag | Rod | None | EBPVD | 47 | 28.41 | 65.45 | -34.1 | -29.3 | CCL-110 | H | Skin | Fibroblast | Fetus | P | 96 | 4 | MTS | TetrazoliumSalt | 11.8 | 104.9 | 1
Ag | Rod | None | EBPVD | 47 | 28.41 | 65.45 | -34.1 | -29.3 | CCL-110 | H | Skin | Fibroblast | Fetus | P | 96 | 20 | MTS | TetrazoliumSalt | 11.8 | 103.34 | 1
Ag | Rod | None | EBPVD | 47 | 28.41 | 65.45 | -34.1 | -29.3 | CCL-110 | H | Skin | Fibroblast | Fetus | P | 96 | 40 | MTS | TetrazoliumSalt | 11.8 | 109.13 | 1
Ag | Rod | None | EBPVD | 47 | 28.41 | 65.45 | -34.1 | -29.3 | CCL-110 | H | Skin | Fibroblast | Fetus | P | 96 | 200 | MTS | TetrazoliumSalt | 11.8 | 110.47 | 1
Ag | Rod | None | EBPVD | 47 | 28.41 | 65.45 | -34.1 | -29.3 | CCL-110 | H | Skin | Fibroblast | Fetus | P | 96 | 400 | MTS | TetrazoliumSalt | 11.8 | 45.88 | 1
Au | Rod | None | EBPVD | 65 | 41.5 | 206.7 | -23.3 | -32.8 | CCL-110 | H | Skin | Fibroblast | Fetus | P | 24 | 0.2 | MTS | TetrazoliumSalt | 8.2 | 72.444 | 1
Au | Rod | None | EBPVD | 65 | 41.5 | 206.7 | -23.3 | -32.8 | CCL-110 | H | Skin | Fibroblast | Fetus | P | 24 | 0.4 | MTS | TetrazoliumSalt | 8.2 | 83.778 | 1
Au | Rod | None | EBPVD | 65 | 41.5 | 206.7 | -23.3 | -32.8 | CCL-110 | H | Skin | Fibroblast | Fetus | P | 24 | 2 | MTS | TetrazoliumSalt | 8.2 | 75.778 | 1
Au | Rod | None | EBPVD | 65 | 41.5 | 206.7 | -23.3 | -32.8 | CCL-110 | H | Skin | Fibroblast | Fetus | P | 24 | 4 | MTS | TetrazoliumSalt | 8.2 | 89.111 | 1
Au | Rod | None | EBPVD | 65 | 41.5 | 206.7 | -23.3 | -32.8 | CCL-110 | H | Skin | Fibroblast | Fetus | P | 24 | 20 | MTS | TetrazoliumSalt | 8.2 | 86 | 1
Au | Rod | None | EBPVD | 65 | 41.5 | 206.7 | -23.3 | -32.8 | CCL-110 | H | Skin | Fibroblast | Fetus | P | 24 | 40 | MTS | TetrazoliumSalt | 8.2 | 90.889 | 1
Au | Rod | None | EBPVD | 65 | 41.5 | 206.7 | -23.3 | -32.8 | CCL-110 | H | Skin | Fibroblast | Fetus | P | 24 | 200 | MTS | TetrazoliumSalt | 8.2 | 83.333 | 1
Au | Rod | None | EBPVD | 65 | 41.5 | 206.7 | -23.3 | -32.8 | CCL-110 | H | Skin | Fibroblast | Fetus | P | 24 | 400 | MTS | TetrazoliumSalt | 8.2 | 79.556 | 1
Au | Rod | None | EBPVD | 65 | 41.5 | 206.7 | -23.3 | -32.8 | CCL-110 | H | Skin | Fibroblast | Fetus | P | 96 | 0.2 | MTS | TetrazoliumSalt | 8.2 | 77.333 | 1
Au | Rod | None | EBPVD | 65 | 41.5 | 206.7 | -23.3 | -32.8 | CCL-110 | H | Skin | Fibroblast | Fetus | P | 96 | 0.4 | MTS | TetrazoliumSalt | 8.2 | 80.444 | 1
Au | Rod | None | EBPVD | 65 | 41.5 | 206.7 | -23.3 | -32.8 | CCL-110 | H | Skin | Fibroblast | Fetus | P | 96 | 2 | MTS | TetrazoliumSalt | 8.2 | 83.111 | 1
Au | Rod | None | EBPVD | 65 | 41.5 | 206.7 | -23.3 | -32.8 | CCL-110 | H | Skin | Fibroblast | Fetus | P | 96 | 4 | MTS | TetrazoliumSalt | 8.2 | 72.444 | 1
Au | Rod | None | EBPVD | 65 | 41.5 | 206.7 | -23.3 | -32.8 | CCL-110 | H | Skin | Fibroblast | Fetus | P | 96 | 20 | MTS | TetrazoliumSalt | 8.2 | 77.333 | 1
Au | Rod | None | EBPVD | 65 | 41.5 | 206.7 | -23.3 | -32.8 | CCL-110 | H | Skin | Fibroblast | Fetus | P | 96 | 40 | MTS | TetrazoliumSalt | 8.2 | 77.556 | 1
Au | Rod | None | EBPVD | 65 | 41.5 | 206.7 | -23.3 | -32.8 | CCL-110 | H | Skin | Fibroblast | Fetus | P | 96 | 200 | MTS | TetrazoliumSalt | 8.2 | 83.556 | 1
Au | Rod | None | EBPVD | 65 | 41.5 | 206.7 | -23.3 | -32.8 | CCL-110 | H | Skin | Fibroblast | Fetus | P | 96 | 400 | MTS | TetrazoliumSalt | 8.2 | 62 | 1
Ag | Sphere | Citrate | Commercial | 39.94 | 28.41 | 65.45 | -23.5 | -23 | CCL-110 | H | Skin | Fibroblast | Fetus | P | 24 | 0.5 | MTS | TetrazoliumSalt | 11.8 | 116.19 | 1
Ag | Sphere | Citrate | Commercial | 39.94 | 28.41 | 65.45 | -23.5 | -23 | CCL-110 | H | Skin | Fibroblast | Fetus | P | 24 | 1 | MTS | TetrazoliumSalt | 11.8 | 109.29 | 1
Ag | Sphere | Citrate | Commercial | 39.94 | 28.41 | 65.45 | -23.5 | -23 | CCL-110 | H | Skin | Fibroblast | Fetus | P | 24 | 5 | MTS | TetrazoliumSalt | 11.8 | 109.29 | 1
Ag | Sphere | Citrate | Commercial | 39.94 | 28.41 | 65.45 | -23.5 | -23 | CCL-110 | H | Skin | Fibroblast | Fetus | P | 24 | 10 | MTS | TetrazoliumSalt | 11.8 | 118.57 | 1
Ag | Sphere | Citrate | Commercial | 39.94 | 28.41 | 65.45 | -23.5 | -23 | CCL-110 | H | Skin | Fibroblast | Fetus | P | 96 | 0.5 | MTS | TetrazoliumSalt | 11.8 | 102.86 | 1
Ag | Sphere | Citrate | Commercial | 39.94 | 28.41 | 65.45 | -23.5 | -23 | CCL-110 | H | Skin | Fibroblast | Fetus | P | 96 | 1 | MTS | TetrazoliumSalt | 11.8 | 101.43 | 1
Ag | Sphere | Citrate | Commercial | 39.94 | 28.41 | 65.45 | -23.5 | -23 | CCL-110 | H | Skin | Fibroblast | Fetus | P | 96 | 5 | MTS | TetrazoliumSalt | 11.8 | 43.571 | 1
Ag | Sphere | Citrate | Commercial | 39.94 | 28.41 | 65.45 | -23.5 | -23 | CCL-110 | H | Skin | Fibroblast | Fetus | P | 96 | 10 | MTS | TetrazoliumSalt | 11.8 | 4.7619 | 1
Au | Sphere | Citrate | Commercial | 61.06 | 41.5 | 206.7 | -32.7 | -28.4 | CCL-110 | H | Skin | Fibroblast | Fetus | P | 24 | 0.5 | MTS | TetrazoliumSalt | 2.17 | 91.608 | 1
Au | Sphere | Citrate | Commercial | 61.06 | 41.5 | 206.7 | -32.7 | -28.4 | CCL-110 | H | Skin | Fibroblast | Fetus | P | 24 | 1 | MTS | TetrazoliumSalt | 2.17 | 94.172 | 1
Au | Sphere | Citrate | Commercial | 61.06 | 41.5 | 206.7 | -32.7 | -28.4 | CCL-110 | H | Skin | Fibroblast | Fetus | P | 24 | 5 | MTS | TetrazoliumSalt | 2.17 | 107.46 | 1
Au | Sphere | Citrate | Commercial | 61.06 | 41.5 | 206.7 | -32.7 | -28.4 | CCL-110 | H | Skin | Fibroblast | Fetus | P | 24 | 10 | MTS | TetrazoliumSalt | 2.17 | 79.254 | 1
Au | Sphere | Citrate | Commercial | 61.06 | 41.5 | 206.7 | -32.7 | -28.4 | CCL-110 | H | Skin | Fibroblast | Fetus | P | 24 | 15 | MTS | TetrazoliumSalt | 2.17 | 92.541 | 1
Au | Sphere | Citrate | Commercial | 61.06 | 41.5 | 206.7 | -32.7 | -28.4 | CCL-110 | H | Skin | Fibroblast | Fetus | P | 24 | 20 | MTS | TetrazoliumSalt | 2.17 | 70.163 | 1
Au | Sphere | Citrate | Commercial | 61.06 | 41.5 | 206.7 | -32.7 | -28.4 | CCL-110 | H | Skin | Fibroblast | Fetus | P | 24 | 25 | MTS | TetrazoliumSalt | 2.17 | 62.704 | 1
Au | Sphere | Citrate | Commercial | 61.06 | 41.5 | 206.7 | -32.7 | -28.4 | CCL-110 | H | Skin | Fibroblast | Fetus | P | 96 | 0.5 | MTS | TetrazoliumSalt | 2.17 | 126.34 | 1
Au | Sphere | Citrate | Commercial | 61.06 | 41.5 | 206.7 | -32.7 | -28.4 | CCL-110 | H | Skin | Fibroblast | Fetus | P | 96 | 1 | MTS | TetrazoliumSalt | 2.17 | 126.34 | 1
Au | Sphere | Citrate | Commercial | 61.06 | 41.5 | 206.7 | -32.7 | -28.4 | CCL-110 | H | Skin | Fibroblast | Fetus | P | 96 | 5 | MTS | TetrazoliumSalt | 2.17 | 111.89 | 1
Au | Sphere | Citrate | Commercial | 61.06 | 41.5 | 206.7 | -32.7 | -28.4 | CCL-110 | H | Skin | Fibroblast | Fetus | P | 96 | 10 | MTS | TetrazoliumSalt | 2.17 | 113.05 | 1
Au | Sphere | Citrate | Commercial | 61.06 | 41.5 | 206.7 | -32.7 | -28.4 | CCL-110 | H | Skin | Fibroblast | Fetus | P | 96 | 15 | MTS | TetrazoliumSalt | 2.17 | 100.7 | 1
Au | Sphere | Citrate | Commercial | 61.06 | 41.5 | 206.7 | -32.7 | -28.4 | CCL-110 | H | Skin | Fibroblast | Fetus | P | 96 | 20 | MTS | TetrazoliumSalt | 2.17 | 71.562 | 1
Au | Sphere | Citrate | Commercial | 61.06 | 41.5 | 206.7 | -32.7 | -28.4 | CCL-110 | H | Skin | Fibroblast | Fetus | P | 96 | 25 | MTS | TetrazoliumSalt | 2.17 | 40.093 | 1
Ag | Sphere | None | Commercial | 29.57 | 28.41 | 68.55 | -33.33 | -15.83 | HaCat | H | Skin | Keratinocyte | Adult | L | 24 | 25 | AlamarBlue | AlamarBlue | 11.8 | 100.34 | 1
Ag | Sphere | None | Commercial | 29.57 | 28.41 | 68.55 | -33.33 | -15.83 | HaCat | H | Skin | Keratinocyte | Adult | L | 24 | 50 | AlamarBlue | AlamarBlue | 11.8 | 64.655 | 1
Ag | Sphere | None | Commercial | 29.57 | 28.41 | 68.55 | -33.33 | -15.83 | HaCat | H | Skin | Keratinocyte | Adult | L | 24 | 100 | AlamarBlue | AlamarBlue | 11.8 | 33.966 | 1
Ag | Sphere | None | Commercial | 29.57 | 28.41 | 68.55 | -33.33 | -15.83 | HaCat | H | Skin | Keratinocyte | Adult | L | 24 | 200 | AlamarBlue | AlamarBlue | 11.8 | 23.103 | 1
Ag | Sphere | None | Commercial | 29.57 | 28.41 | 68.55 | -33.33 | -15.83 | HaCat | H | Skin | Keratinocyte | Adult | L | 24 | 400 | AlamarBlue | AlamarBlue | 11.8 | 9.1379 | 1
Ag | Sphere | None | Commercial | 29.57 | 28.41 | 68.55 | -33.33 | -15.83 | HaCat | H | Skin | Keratinocyte | Adult | L | 24 | 600 | AlamarBlue | AlamarBlue | 11.8 | 5.1724 | 1
Ag | Sphere | None | Commercial | 29.57 | 28.41 | 68.55 | -33.33 | -15.83 | HaCat | H | Skin | Keratinocyte | Adult | L | 24 | 800 | AlamarBlue | AlamarBlue | 11.8 | 6.7241 | 1
Ag | Sphere | None | Commercial | 29.57 | 28.41 | 68.55 | -33.33 | -15.83 | HaCat | H | Skin | Keratinocyte | Adult | L | 24 | 1000 | AlamarBlue | AlamarBlue | 11.8 | 4.4828 | 1
Ag | Sphere | None | Commercial | 29.57 | 28.41 | 68.55 | -33.33 | -15.83 | HaCat | H | Skin | Keratinocyte | Adult | L | 48 | 25 | AlamarBlue | AlamarBlue | 11.8 | 61.897 | 1
Ag | Sphere | None | Commercial | 29.57 | 28.41 | 68.55 | -33.33 | -15.83 | HaCat | H | Skin | Keratinocyte | Adult | L | 48 | 50 | AlamarBlue | AlamarBlue | 11.8 | 38.103 | 1
Ag | Sphere | None | Commercial | 29.57 | 28.41 | 68.55 | -33.33 | -15.83 | HaCat | H | Skin | Keratinocyte | Adult | L | 48 | 100 | AlamarBlue | AlamarBlue | 11.8 | 22.069 | 1
Ag | Sphere | None | Commercial | 29.57 | 28.41 | 68.55 | -33.33 | -15.83 | HaCat | H | Skin | Keratinocyte | Adult | L | 48 | 200 | AlamarBlue | AlamarBlue | 11.8 | 14.31 | 1
Ag | Sphere | None | Commercial | 29.57 | 28.41 | 68.55 | -33.33 | -15.83 | HaCat | H | Skin | Keratinocyte | Adult | L | 48 | 400 | AlamarBlue | AlamarBlue | 11.8 | 9.1379 | 1
Ag | Sphere | None | Commercial | 29.57 | 28.41 | 68.55 | -33.33 | -15.83 | HaCat | H | Skin | Keratinocyte | Adult | L | 48 | 600 | AlamarBlue | AlamarBlue | 11.8 | 4.8276 | 1
Ag | Sphere | None | Commercial | 29.57 | 28.41 | 68.55 | -33.33 | -15.83 | HaCat | H | Skin | Keratinocyte | Adult | L | 48 | 800 | AlamarBlue | AlamarBlue | 11.8 | 5.1724 | 1
Ag | Sphere | None | Commercial | 29.57 | 28.41 | 68.55 | -33.33 | -15.83 | HaCat | H | Skin | Keratinocyte | Adult | L | 48 | 1000 | AlamarBlue | AlamarBlue | 11.8 | 3.7931 | 1
Ag | Sphere | None | Commercial | 29.57 | 28.41 | 68.55 | -33.33 | -15.83 | HaCat | H | Skin | Keratinocyte | Adult | L | 72 | 25 | AlamarBlue | AlamarBlue | 11.8 | 54.828 | 1
Ag | Sphere | None | Commercial | 29.57 | 28.41 | 68.55 | -33.33 | -15.83 | HaCat | H | Skin | Keratinocyte | Adult | L | 72 | 50 | AlamarBlue | AlamarBlue | 11.8 | 35 | 1
Ag | Sphere | None | Commercial | 29.57 | 28.41 | 68.55 | -33.33 | -15.83 | HaCat | H | Skin | Keratinocyte | Adult | L | 72 | 100 | AlamarBlue | AlamarBlue | 11.8 | 16.724 | 1
Ag | Sphere | None | Commercial | 29.57 | 28.41 | 68.55 | -33.33 | -15.83 | HaCat | H | Skin | Keratinocyte | Adult | L | 72 | 200 | AlamarBlue | AlamarBlue | 11.8 | 8.1034 | 1
Ag | Sphere | None | Commercial | 29.57 | 28.41 | 68.55 | -33.33 | -15.83 | HaCat | H | Skin | Keratinocyte | Adult | L | 72 | 400 | AlamarBlue | AlamarBlue | 11.8 | 4.4828 | 1
Ag | Sphere | None | Commercial | 29.57 | 28.41 | 68.55 | -33.33 | -15.83 | HaCat | H | Skin | Keratinocyte | Adult | L | 72 | 600 | AlamarBlue | AlamarBlue | 11.8 | 4.4828 | 1
Ag | Sphere | None | Commercial | 29.57 | 28.41 | 68.55 | -33.33 | -15.83 | HaCat | H | Skin | Keratinocyte | Adult | L | 72 | 800 | AlamarBlue | AlamarBlue | 11.8 | 3.7931 | 1
Ag | Sphere | None | Commercial | 29.57 | 28.41 | 68.55 | -33.33 | -15.83 | HaCat | H | Skin | Keratinocyte | Adult | L | 72 | 1000 | AlamarBlue | AlamarBlue | 11.8 | 2.7586 | 1
Ag | Sphere | None | Commercial | 29.57 | 28.41 | 65.45 | -33.33 | -20.67 | HeLa | H | Cervix | Epithelial | Adult | L | 24 | 20 | AlamarBlue | AlamarBlue | 11.8 | 92.346 | 1
Ag | Sphere | None | Commercial | 29.57 | 28.41 | 65.45 | -33.33 | -20.67 | HeLa | H | Cervix | Epithelial | Adult | L | 24 | 40 | AlamarBlue | AlamarBlue | 11.8 | 57.571 | 1
Ag | Sphere | None | Commercial | 29.57 | 28.41 | 65.45 | -33.33 | -20.67 | HeLa | H | Cervix | Epithelial | Adult | L | 24 | 60 | AlamarBlue | AlamarBlue | 11.8 | 50.749 | 1
Ag | Sphere | None | Commercial | 29.57 | 28.41 | 65.45 | -33.33 | -20.67 | HeLa | H | Cervix | Epithelial | Adult | L | 24 | 80 | AlamarBlue | AlamarBlue | 11.8 | 48.087 | 1
Ag | Sphere | None | Commercial | 29.57 | 28.41 | 65.45 | -33.33 | -20.67 | HeLa | H | Cervix | Epithelial | Adult | L | 24 | 100 | AlamarBlue | AlamarBlue | 11.8 | 40.1 | 1
Ag | Sphere | None | Commercial | 29.57 | 28.41 | 65.45 | -33.33 | -20.67 | HeLa | H | Cervix | Epithelial | Adult | L | 24 | 150 | AlamarBlue | AlamarBlue | 11.8 | 38.769 | 1
Ag | Sphere | None | Commercial | 29.57 | 28.41 | 65.45 | -33.33 | -20.67 | HeLa | H | Cervix | Epithelial | Adult | L | 24 | 200 | AlamarBlue | AlamarBlue | 11.8 | 36.439 | 1
Ag | Sphere | None | Commercial | 29.57 | 28.41 | 65.45 | -33.33 | -20.67 | HeLa | H | Cervix | Epithelial | Adult | L | 24 | 250 | AlamarBlue | AlamarBlue | 11.8 | 32.113 | 1
Ag | Sphere | None | Commercial | 29.57 | 28.41 | 65.45 | -33.33 | -20.67 | HeLa | H | Cervix | Epithelial | Adult | L | 48 | 20 | AlamarBlue | AlamarBlue | 11.8 | 31.448 | 1
Ag | Sphere | None | Commercial | 29.57 | 28.41 | 65.45 | -33.33 | -20.67 | HeLa | H | Cervix | Epithelial | Adult | L | 48 | 40 | AlamarBlue | AlamarBlue | 11.8 | 10.649 | 1
Ag | Sphere | None | Commercial | 29.57 | 28.41 | 65.45 | -33.33 | -20.67 | HeLa | H | Cervix | Epithelial | Adult | L | 48 | 60 | AlamarBlue | AlamarBlue | 11.8 | 1.9967 | 1
Ag | Sphere | None | Commercial | 29.57 | 28.41 | 65.45 | -33.33 | -20.67 | HeLa | H | Cervix | Epithelial | Adult | L | 48 | 80 | AlamarBlue | AlamarBlue | 11.8 | 1.6639 | 1
Ag | Sphere | None | Commercial | 29.57 | 28.41 | 65.45 | -33.33 | -20.67 | HeLa | H | Cervix | Epithelial | Adult | L | 48 | 100 | AlamarBlue | AlamarBlue | 11.8 | 0.99834 | 1
Ag | Sphere | None | Commercial | 29.57 | 28.41 | 65.45 | -33.33 | -20.67 | HeLa | H | Cervix | Epithelial | Adult | L | 48 | 150 | AlamarBlue | AlamarBlue | 11.8 | 0.66556 | 1
Ag | Sphere | None | Commercial | 29.57 | 28.41 | 65.45 | -33.33 | -20.67 | HeLa | H | Cervix | Epithelial | Adult | L | 48 | 200 | AlamarBlue | AlamarBlue | 11.8 | 0 | 1
Ag | Sphere | None | Commercial | 29.57 | 28.41 | 65.45 | -33.33 | -20.67 | HeLa | H | Cervix | Epithelial | Adult | L | 48 | 250 | AlamarBlue | AlamarBlue | 11.8 | 0 | 1
Ag | Sphere | None | Commercial | 29.57 | 28.41 | 65.45 | -33.33 | -20.67 | HeLa | H | Cervix | Epithelial | Adult | L | 72 | 20 | AlamarBlue | AlamarBlue | 11.8 | 15.308 | 1
Ag | Sphere | None | Commercial | 29.57 | 28.41 | 65.45 | -33.33 | -20.67 | HeLa | H | Cervix | Epithelial | Adult | L | 72 | 40 | AlamarBlue | AlamarBlue | 11.8 | 7.9867 | 1
Ag | Sphere | None | Commercial | 29.57 | 28.41 | 65.45 | -33.33 | -20.67 | HeLa | H | Cervix | Epithelial | Adult | L | 72 | 60 | AlamarBlue | AlamarBlue | 11.8 | 1.9967 | 1
Ag | Sphere | None | Commercial | 29.57 | 28.41 | 65.45 | -33.33 | -20.67 | HeLa | H | Cervix | Epithelial | Adult | L | 72 | 80 | AlamarBlue | AlamarBlue | 11.8 | 0.99834 | 1
Ag | Sphere | None | Commercial | 29.57 | 28.41 | 65.45 | -33.33 | -20.67 | HeLa | H | Cervix | Epithelial | Adult | L | 72 | 100 | AlamarBlue | AlamarBlue | 11.8 | 0.99834 | 1
Ag | Sphere | None | Commercial | 29.57 | 28.41 | 65.45 | -33.33 | -20.67 | HeLa | H | Cervix | Epithelial | Adult | L | 72 | 150 | AlamarBlue | AlamarBlue | 11.8 | 0 | 1
Ag | Sphere | None | Commercial | 29.57 | 28.41 | 65.45 | -33.33 | -20.67 | HeLa | H | Cervix | Epithelial | Adult | L | 72 | 200 | AlamarBlue | AlamarBlue | 11.8 | 0 | 1
Ag | Sphere | None | Commercial | 29.57 | 28.41 | 65.45 | -33.33 | -20.67 | HeLa | H | Cervix | Epithelial | Adult | L | 72 | 250 | AlamarBlue | AlamarBlue | 11.8 | 0 | 1
Ag | Sphere | None | Commercial | 29.57 | 28.41 | 68.55 | -33.33 | -15.83 | HaCat | H | Skin | Keratinocyte | Adult | L | 24 | 25 | NRU | NeutralRed | 11.8 | 112.01 | 1
Ag | Sphere | None | Commercial | 29.57 | 28.41 | 68.55 | -33.33 | -15.83 | HaCat | H | Skin | Keratinocyte | Adult | L | 24 | 50 | NRU | NeutralRed | 11.8 | 68.1 | 1
Ag | Sphere | None | Commercial | 29.57 | 28.41 | 68.55 | -33.33 | -15.83 | HaCat | H | Skin | Keratinocyte | Adult | L | 24 | 100 | NRU | NeutralRed | 11.8 | 41.756 | 1
Ag | Sphere | None | Commercial | 29.57 | 28.41 | 68.55 | -33.33 | -15.83 | HaCat | H | Skin | Keratinocyte | Adult | L | 24 | 200 | NRU | NeutralRed | 11.8 | 38.53 | 1
Ag | Sphere | None | Commercial | 29.57 | 28.41 | 68.55 | -33.33 | -15.83 | HaCat | H | Skin | Keratinocyte | Adult | L | 24 | 400 | NRU | NeutralRed | 11.8 | 34.229 | 1
Ag | Sphere | None | Commercial | 29.57 | 28.41 | 68.55 | -33.33 | -15.83 | HaCat | H | Skin | Keratinocyte | Adult | L | 24 | 600 | NRU | NeutralRed | 11.8 | 34.946 | 1
Ag | Sphere | None | Commercial | 29.57 | 28.41 | 68.55 | -33.33 | -15.83 | HaCat | H | Skin | Keratinocyte | Adult | L | 24 | 800 | NRU | NeutralRed | 11.8 | 35.305 | 1
Ag | Sphere | None | Commercial | 29.57 | 28.41 | 68.55 | -33.33 | -15.83 | HaCat | H | Skin | Keratinocyte | Adult | L | 24 | 1000 | NRU | NeutralRed | 11.8 | 34.946 | 1
Ag | Sphere | None | Commercial | 29.57 | 28.41 | 68.55 | -33.33 | -15.83 | HaCat | H | Skin | Keratinocyte | Adult | L | 48 | 25 | NRU | NeutralRed | 11.8 | 104.48 | 1
Ag | Sphere | None | Commercial | 29.57 | 28.41 | 68.55 | -33.33 | -15.83 | HaCat | H | Skin | Keratinocyte | Adult | L | 48 | 50 | NRU | NeutralRed | 11.8 | 65.412 | 1
Ag | Sphere | None | Commercial | 29.57 | 28.41 | 68.55 | -33.33 | -15.83 | HaCat | H | Skin | Keratinocyte | Adult | L | 48 | 100 | NRU | NeutralRed | 11.8 | 39.247 | 1
Ag | Sphere | None | Commercial | 29.57 | 28.41 | 68.55 | -33.33 | -15.83 | HaCat | H | Skin | Keratinocyte | Adult | L | 48 | 200 | NRU | NeutralRed | 11.8 | 28.315 | 1
Ag | Sphere | None | Commercial | 29.57 | 28.41 | 68.55 | -33.33 | -15.83 | HaCat | H | Skin | Keratinocyte | Adult | L | 48 | 400 | NRU | NeutralRed | 11.8 | 24.014 | 1
Ag | Sphere | None | Commercial | 29.57 | 28.41 | 68.55 | -33.33 | -15.83 | HaCat | H | Skin | Keratinocyte | Adult | L | 48 | 600 | NRU | NeutralRed | 11.8 | 24.014 | 1
Ag | Sphere | None | Commercial | 29.57 | 28.41 | 68.55 | -33.33 | -15.83 | HaCat | H | Skin | Keratinocyte | Adult | L | 48 | 800 | NRU | NeutralRed | 11.8 | 21.505 | 1
Ag | Sphere | None | Commercial | 29.57 | 28.41 | 68.55 | -33.33 | -15.83 | HaCat | H | Skin | Keratinocyte | Adult | L | 48 | 1000 | NRU | NeutralRed | 11.8 | 22.939 | 1
Ag | Sphere | None | Commercial | 29.57 | 28.41 | 68.55 | -33.33 | -15.83 | HaCat | H | Skin | Keratinocyte | Adult | L | 72 | 25 | NRU | NeutralRed | 11.8 | 92.115 | 1
Ag | Sphere | None | Commercial | 29.57 | 28.41 | 68.55 | -33.33 | -15.83 | HaCat | H | Skin | Keratinocyte | Adult | L | 72 | 50 | NRU | NeutralRed | 11.8 | 46.595 | 1
Ag | Sphere | None | Commercial | 29.57 | 28.41 | 68.55 | -33.33 | -15.83 | HaCat | H | Skin | Keratinocyte | Adult | L | 72 | 100 | NRU | NeutralRed | 11.8 | 25.448 | 1
Ag | Sphere | None | Commercial | 29.57 | 28.41 | 68.55 | -33.33 | -15.83 | HaCat | H | Skin | Keratinocyte | Adult | L | 72 | 200 | NRU | NeutralRed | 11.8 | 20.43 | 1
Ag | Sphere | None | Commercial | 29.57 | 28.41 | 68.55 | -33.33 | -15.83 | HaCat | H | Skin | Keratinocyte | Adult | L | 72 | 400 | NRU | NeutralRed | 11.8 | 18.996 | 1
Ag | Sphere | None | Commercial | 29.57 | 28.41 | 68.55 | -33.33 | -15.83 | HaCat | H | Skin | Keratinocyte | Adult | L | 72 | 600 | NRU | NeutralRed | 11.8 | 20.43 | 1
Ag | Sphere | None | Commercial | 29.57 | 28.41 | 68.55 | -33.33 | -15.83 | HaCat | H | Skin | Keratinocyte | Adult | L | 72 | 800 | NRU | NeutralRed | 11.8 | 21.505 | 1
Ag | Sphere | None | Commercial | 29.57 | 28.41 | 68.55 | -33.33 | -15.83 | HaCat | H | Skin | Keratinocyte | Adult | L | 72 | 1000 | NRU | NeutralRed | 11.8 | 22.939 | 1
Ag | Sphere | None | Commercial | 29.57 | 28.41 | 65.45 | -33.33 | -20.67 | HeLa | H | Cervix | Epithelial | Adult | L | 24 | 20 | NRU | NeutralRed | 11.8 | 86.111 | 1
Ag | Sphere | None | Commercial | 29.57 | 28.41 | 65.45 | -33.33 | -20.67 | HeLa | H | Cervix | Epithelial | Adult | L | 24 | 40 | NRU | NeutralRed | 11.8 | 71.759 | 1
Ag | Sphere | None | Commercial | 29.57 | 28.41 | 65.45 | -33.33 | -20.67 | HeLa | H | Cervix | Epithelial | Adult | L | 24 | 60 | NRU | NeutralRed | 11.8 | 67.284 | 1
Ag | Sphere | None | Commercial | 29.57 | 28.41 | 65.45 | -33.33 | -20.67 | HeLa | H | Cervix | Epithelial | Adult | L | 24 | 80 | NRU | NeutralRed | 11.8 | 66.358 | 1
Ag | Sphere | None | Commercial | 29.57 | 28.41 | 65.45 | -33.33 | -20.67 | HeLa | H | Cervix | Epithelial | Adult | L | 24 | 100 | NRU | NeutralRed | 11.8 | 61.265 | 1
Ag | Sphere | None | Commercial | 29.57 | 28.41 | 65.45 | -33.33 | -20.67 | HeLa | H | Cervix | Epithelial | Adult | L | 24 | 150 | NRU | NeutralRed | 11.8 | 53.395 | 1
Ag | Sphere | None | Commercial | 29.57 | 28.41 | 65.45 | -33.33 | -20.67 | HeLa | H | Cervix | Epithelial | Adult | L | 24 | 200 | NRU | NeutralRed | 11.8 | 49.846 | 1
Ag | Sphere | None | Commercial | 29.57 | 28.41 | 65.45 | -33.33 | -20.67 | HeLa | H | Cervix | Epithelial | Adult | L | 24 | 250 | NRU | NeutralRed | 11.8 | 43.519 | 1
Ag | Sphere | None | Commercial | 29.57 | 28.41 | 65.45 | -33.33 | -20.67 | HeLa | H | Cervix | Epithelial | Adult | L | 48 | 20 | NRU | NeutralRed | 11.8 | 48.92 | 1
Ag | Sphere | None | Commercial | 29.57 | 28.41 | 65.45 | -33.33 | -20.67 | HeLa | H | Cervix | Epithelial | Adult | L | 48 | 40 | NRU | NeutralRed | 11.8 | 45.833 | 1
Ag | Sphere | None | Commercial | 29.57 | 28.41 | 65.45 | -33.33 | -20.67 | HeLa | H | Cervix | Epithelial | Adult | L | 48 | 60 | NRU | NeutralRed | 11.8 | 33.642 | 1
Ag | Sphere | None | Commercial | 29.57 | 28.41 | 65.45 | -33.33 | -20.67 | HeLa | H | Cervix | Epithelial | Adult | L | 48 | 80 | NRU | NeutralRed | 11.8 | 30.864 | 1
Ag | Sphere | None | Commercial | 29.57 | 28.41 | 65.45 | -33.33 | -20.67 | HeLa | H | Cervix | Epithelial | Adult | L | 48 | 100 | NRU | NeutralRed | 11.8 | 29.167 | 1
Ag | Sphere | None | Commercial | 29.57 | 28.41 | 65.45 | -33.33 | -20.67 | HeLa | H | Cervix | Epithelial | Adult | L | 48 | 150 | NRU | NeutralRed | 11.8 | 26.389 | 1
Ag | Sphere | None | Commercial | 29.57 | 28.41 | 65.45 | -33.33 | -20.67 | HeLa | H | Cervix | Epithelial | Adult | L | 48 | 200 | NRU | NeutralRed | 11.8 | 27.623 | 1
Ag | Sphere | None | Commercial | 29.57 | 28.41 | 65.45 | -33.33 | -20.67 | HeLa | H | Cervix | Epithelial | Adult | L | 48 | 250 | NRU | NeutralRed | 11.8 | 22.222 | 1
Ag | Sphere | None | Commercial | 29.57 | 28.41 | 65.45 | -33.33 | -20.67 | HeLa | H | Cervix | Epithelial | Adult | L | 72 | 20 | NRU | NeutralRed | 11.8 | 45.062 | 1
Ag | Sphere | None | Commercial | 29.57 | 28.41 | 65.45 | -33.33 | -20.67 | HeLa | H | Cervix | Epithelial | Adult | L | 72 | 40 | NRU | NeutralRed | 11.8 | 40.741 | 1
Ag | Sphere | None | Commercial | 29.57 | 28.41 | 65.45 | -33.33 | -20.67 | HeLa | H | Cervix | Epithelial | Adult | L | 72 | 60 | NRU | NeutralRed | 11.8 | 30.864 | 1
Ag | Sphere | None | Commercial | 29.57 | 28.41 | 65.45 | -33.33 | -20.67 | HeLa | H | Cervix | Epithelial | Adult | L | 72 | 80 | NRU | NeutralRed | 11.8 | 27.932 | 1
Ag | Sphere | None | Commercial | 29.57 | 28.41 | 65.45 | -33.33 | -20.67 | HeLa | H | Cervix | Epithelial | Adult | L | 72 | 100 | NRU | NeutralRed | 11.8 | 27.623 | 1
Ag | Sphere | None | Commercial | 29.57 | 28.41 | 65.45 | -33.33 | -20.67 | HeLa | H | Cervix | Epithelial | Adult | L | 72 | 150 | NRU | NeutralRed | 11.8 | 25.463 | 1
Ag | Sphere | None | Commercial | 29.57 | 28.41 | 65.45 | -33.33 | -20.67 | HeLa | H | Cervix | Epithelial | Adult | L | 72 | 200 | NRU | NeutralRed | 11.8 | 25.463 | 1
Ag | Sphere | None | Commercial | 29.57 | 28.41 | 65.45 | -33.33 | -20.67 | HeLa | H | Cervix | Epithelial | Adult | L | 72 | 250 | NRU | NeutralRed | 11.8 | 20.37 | 1
Ag | Sphere | None | Commercial | 29.57 | 28.41 | 68.55 | -33.33 | -15.83 | HaCat | H | Skin | Keratinocyte | Adult | L | 24 | 25 | MTT | TetrazoliumSalt | 11.8 | 70.14 | 1
Ag | Sphere | None | Commercial | 29.57 | 28.41 | 68.55 | -33.33 | -15.83 | HaCat | H | Skin | Keratinocyte | Adult | L | 24 | 50 | MTT | TetrazoliumSalt | 11.8 | 60.342 | 1
Ag | Sphere | None | Commercial | 29.57 | 28.41 | 68.55 | -33.33 | -15.83 | HaCat | H | Skin | Keratinocyte | Adult | L | 24 | 100 | MTT | TetrazoliumSalt | 11.8 | 18.663 | 1
Ag | Sphere | None | Commercial | 29.57 | 28.41 | 68.55 | -33.33 | -15.83 | HaCat | H | Skin | Keratinocyte | Adult | L | 24 | 200 | MTT | TetrazoliumSalt | 11.8 | 11.975 | 1
Ag | Sphere | None | Commercial | 29.57 | 28.41 | 68.55 | -33.33 | -15.83 | HaCat | H | Skin | Keratinocyte | Adult | L | 24 | 400 | MTT | TetrazoliumSalt | 11.8 | 6.5319 | 1
Ag | Sphere | None | Commercial | 29.57 | 28.41 | 68.55 | -33.33 | -15.83 | HaCat | H | Skin | Keratinocyte | Adult | L | 24 | 600 | MTT | TetrazoliumSalt | 11.8 | 8.2426 | 1
Ag | Sphere | None | Commercial | 29.57 | 28.41 | 68.55 | -33.33 | -15.83 | HaCat | H | Skin | Keratinocyte | Adult | L | 24 | 800 | MTT | TetrazoliumSalt | 11.8 | 11.042 | 1
Ag | Sphere | None | Commercial | 29.57 | 28.41 | 68.55 | -33.33 | -15.83 | HaCat | H | Skin | Keratinocyte | Adult | L | 24 | 1000 | MTT | TetrazoliumSalt | 11.8 | 11.353 | 1
Ag | Sphere | None | Commercial | 29.57 | 28.41 | 68.55 | -33.33 | -15.83 | HaCat | H | Skin | Keratinocyte | Adult | L | 48 | 25 | MTT | TetrazoliumSalt | 11.8 | 59.72 | 1
Ag | Sphere | None | Commercial | 29.57 | 28.41 | 68.55 | -33.33 | -15.83 | HaCat | H | Skin | Keratinocyte | Adult | L | 48 | 50 | MTT | TetrazoliumSalt | 11.8 | 43.079 | 1
Ag | Sphere | None | Commercial | 29.57 | 28.41 | 68.55 | -33.33 | -15.83 | HaCat | H | Skin | Keratinocyte | Adult | L | 48 | 100 | MTT | TetrazoliumSalt | 11.8 | 20.218 | 1
Ag | Sphere | None | Commercial | 29.57 | 28.41 | 68.55 | -33.33 | -15.83 | HaCat | H | Skin | Keratinocyte | Adult | L | 48 | 200 | MTT | TetrazoliumSalt | 11.8 | 8.8647 | 1
Ag | Sphere | None | Commercial | 29.57 | 28.41 | 68.55 | -33.33 | -15.83 | HaCat | H | Skin | Keratinocyte | Adult | L | 48 | 400 | MTT | TetrazoliumSalt | 11.8 | 4.3546 | 1
Ag | Sphere | None | Commercial | 29.57 | 28.41 | 68.55 | -33.33 | -15.83 | HaCat | H | Skin | Keratinocyte | Adult | L | 48 | 600 | MTT | TetrazoliumSalt | 11.8 | 4.3546 | 1
Ag | Sphere | None | Commercial | 29.57 | 28.41 | 68.55 | -33.33 | -15.83 | HaCat | H | Skin | Keratinocyte | Adult | L | 48 | 800 | MTT | TetrazoliumSalt | 11.8 | 5.9098 | 1
Ag | Sphere | None | Commercial | 29.57 | 28.41 | 68.55 | -33.33 | -15.83 | HaCat | H | Skin | Keratinocyte | Adult | L | 48 | 1000 | MTT | TetrazoliumSalt | 11.8 | 7.3095 | 1
Ag | Sphere | None | Commercial | 29.57 | 28.41 | 68.55 | -33.33 | -15.83 | HaCat | H | Skin | Keratinocyte | Adult | L | 72 | 25 | MTT | TetrazoliumSalt | 11.8 | 55.21 | 1
Ag | Sphere | None | Commercial | 29.57 | 28.41 | 68.55 | -33.33 | -15.83 | HaCat | H | Skin | Keratinocyte | Adult | L | 72 | 50 | MTT | TetrazoliumSalt | 11.8 | 38.103 | 1
Ag | Sphere | None | Commercial | 29.57 | 28.41 | 68.55 | -33.33 | -15.83 | HaCat | H | Skin | Keratinocyte | Adult | L | 72 | 100 | MTT | TetrazoliumSalt | 11.8 | 17.729 | 1
Ag | Sphere | None | Commercial | 29.57 | 28.41 | 68.55 | -33.33 | -15.83 | HaCat | H | Skin | Keratinocyte | Adult | L | 72 | 200 | MTT | TetrazoliumSalt | 11.8 | 5.9098 | 1
Ag | Sphere | None | Commercial | 29.57 | 28.41 | 68.55 | -33.33 | -15.83 | HaCat | H | Skin | Keratinocyte | Adult | L | 72 | 400 | MTT | TetrazoliumSalt | 11.8 | 4.9767 | 1
Ag | Sphere | None | Commercial | 29.57 | 28.41 | 68.55 | -33.33 | -15.83 | HaCat | H | Skin | Keratinocyte | Adult | L | 72 | 600 | MTT | TetrazoliumSalt | 11.8 | 4.9767 | 1
Ag | Sphere | None | Commercial | 29.57 | 28.41 | 68.55 | -33.33 | -15.83 | HaCat | H | Skin | Keratinocyte | Adult | L | 72 | 800 | MTT | TetrazoliumSalt | 11.8 | 6.5319 | 1
Ag | Sphere | None | Commercial | 29.57 | 28.41 | 68.55 | -33.33 | -15.83 | HaCat | H | Skin | Keratinocyte | Adult | L | 72 | 1000 | MTT | TetrazoliumSalt | 11.8 | 9.4868 | 1
Ag | Sphere | None | Commercial | 29.57 | 28.41 | 65.45 | -33.33 | -20.67 | HeLa | H | Cervix | Epithelial | Adult | L | 24 | 20 | MTT | TetrazoliumSalt | 11.8 | 101.44 | 1
Ag | Sphere | None | Commercial | 29.57 | 28.41 | 65.45 | -33.33 | -20.67 | HeLa | H | Cervix | Epithelial | Adult | L | 24 | 40 | MTT | TetrazoliumSalt | 11.8 | 61.798 | 1
Ag | Sphere | None | Commercial | 29.57 | 28.41 | 65.45 | -33.33 | -20.67 | HeLa | H | Cervix | Epithelial | Adult | L | 24 | 60 | MTT | TetrazoliumSalt | 11.8 | 59.23 | 1
Ag | Sphere | None | Commercial | 29.57 | 28.41 | 65.45 | -33.33 | -20.67 | HeLa | H | Cervix | Epithelial | Adult | L | 24 | 80 | MTT | TetrazoliumSalt | 11.8 | 18.78 | 1
Ag | Sphere | None | Commercial | 29.57 | 28.41 | 65.45 | -33.33 | -20.67 | HeLa | H | Cervix | Epithelial | Adult | L | 24 | 100 | MTT | TetrazoliumSalt | 11.8 | 16.533 | 1
Ag | Sphere | None | Commercial | 29.57 | 28.41 | 65.45 | -33.33 | -20.67 | HeLa | H | Cervix | Epithelial | Adult | L | 24 | 150 | MTT | TetrazoliumSalt | 11.8 | 13.483 | 1
Ag | Sphere | None | Commercial | 29.57 | 28.41 | 65.45 | -33.33 | -20.67 | HeLa | H | Cervix | Epithelial | Adult | L | 24 | 200 | MTT | TetrazoliumSalt | 11.8 | 12.841 | 1
Ag | Sphere | None | Commercial | 29.57 | 28.41 | 65.45 | -33.33 | -20.67 | HeLa | H | Cervix | Epithelial | Adult | L | 24 | 250 | MTT | TetrazoliumSalt | 11.8 | 11.236 | 1
Ag | Sphere | None | Commercial | 29.57 | 28.41 | 65.45 | -33.33 | -20.67 | HeLa | H | Cervix | Epithelial | Adult | L | 48 | 20 | MTT | TetrazoliumSalt | 11.8 | 9.6308 | 1
Ag | Sphere | None | Commercial | 29.57 | 28.41 | 65.45 | -33.33 | -20.67 | HeLa | H | Cervix | Epithelial | Adult | L | 48 | 40 | MTT | TetrazoliumSalt | 11.8 | 8.6677 | 1
Ag | Sphere | None | Commercial | 29.57 | 28.41 | 65.45 | -33.33 | -20.67 | HeLa | H | Cervix | Epithelial | Adult | L | 48 | 60 | MTT | TetrazoliumSalt | 11.8 | 7.3836 | 1
Ag | Sphere | None | Commercial | 29.57 | 28.41 | 65.45 | -33.33 | -20.67 | HeLa | H | Cervix | Epithelial | Adult | L | 48 | 80 | MTT | TetrazoliumSalt | 11.8 | 6.4205 | 1
Ag | Sphere | None | Commercial | 29.57 | 28.41 | 65.45 | -33.33 | -20.67 | HeLa | H | Cervix | Epithelial | Adult | L | 48 | 100 | MTT | TetrazoliumSalt | 11.8 | 4.8154 | 1
Ag | Sphere | None | Commercial | 29.57 | 28.41 | 65.45 | -33.33 | -20.67 | HeLa | H | Cervix | Epithelial | Adult | L | 48 | 150 | MTT | TetrazoliumSalt | 11.8 | 4.4944 | 1
Ag | Sphere | None | Commercial | 29.57 | 28.41 | 65.45 | -33.33 | -20.67 | HeLa | H | Cervix | Epithelial | Adult | L | 48 | 200 | MTT | TetrazoliumSalt | 11.8 | 4.4944 | 1
Ag | Sphere | None | Commercial | 29.57 | 28.41 | 65.45 | -33.33 | -20.67 | HeLa | H | Cervix | Epithelial | Adult | L | 48 | 250 | MTT | TetrazoliumSalt | 11.8 | 4.4944 | 1
Ag | Sphere | None | Commercial | 29.57 | 28.41 | 65.45 | -33.33 | -20.67 | HeLa | H | Cervix | Epithelial | Adult | L | 72 | 20 | MTT | TetrazoliumSalt | 11.8 | 7.3836 | 1
Ag | Sphere | None | Commercial | 29.57 | 28.41 | 65.45 | -33.33 | -20.67 | HeLa | H | Cervix | Epithelial | Adult | L | 72 | 40 | MTT | TetrazoliumSalt | 11.8 | 7.7047 | 1
Ag | Sphere | None | Commercial | 29.57 | 28.41 | 65.45 | -33.33 | -20.67 | HeLa | H | Cervix | Epithelial | Adult | L | 72 | 60 | MTT | TetrazoliumSalt | 11.8 | 5.7785 | 1
Ag | Sphere | None | Commercial | 29.57 | 28.41 | 65.45 | -33.33 | -20.67 | HeLa | H | Cervix | Epithelial | Adult | L | 72 | 80 | MTT | TetrazoliumSalt | 11.8 | 4.8154 | 1
Ag | Sphere | None | Commercial | 29.57 | 28.41 | 65.45 | -33.33 | -20.67 | HeLa | H | Cervix | Epithelial | Adult | L | 72 | 100 | MTT | TetrazoliumSalt | 11.8 | 2.8892 | 1
Ag | Sphere | None | Commercial | 29.57 | 28.41 | 65.45 | -33.33 | -20.67 | HeLa | H | Cervix | Epithelial | Adult | L | 72 | 150 | MTT | TetrazoliumSalt | 11.8 | 2.5682 | 1
Ag | Sphere | None | Commercial | 29.57 | 28.41 | 65.45 | -33.33 | -20.67 | HeLa | H | Cervix | Epithelial | Adult | L | 72 | 200 | MTT | TetrazoliumSalt | 11.8 | 3.5313 | 1
Ag | Sphere | None | Commercial | 29.57 | 28.41 | 65.45 | -33.33 | -20.67 | HeLa | H | Cervix | Epithelial | Adult | L | 72 | 250 | MTT | TetrazoliumSalt | 11.8 | 3.8523 | 1
Fe2O3 | Sphere | None | Pyrolysis | 6 | 93.3 | 111.1 | -36.5 | -11.6 | HeLa | H | Cervix | Epithelial | Adult | L | 24 | 0.5 | MTT | TetrazoliumSalt | 0.1 | 87.183 | 1
Fe2O3 | Sphere | None | Pyrolysis | 6 | 93.3 | 111.1 | -36.5 | -11.6 | HeLa | H | Cervix | Epithelial | Adult | L | 24 | 2 | MTT | TetrazoliumSalt | 0.1 | 86.44 | 1
Fe2O3 | Sphere | None | Pyrolysis | 6 | 93.3 | 111.1 | -36.5 | -11.6 | HeLa | H | Cervix | Epithelial | Adult | L | 24 | 4 | MTT | TetrazoliumSalt | 0.1 | 84.582 | 1
Fe2O3 | Sphere | None | Pyrolysis | 6 | 93.3 | 111.1 | -36.5 | -11.6 | HeLa | H | Cervix | Epithelial | Adult | L | 48 | 0.5 | MTT | TetrazoliumSalt | 0.1 | 77.523 | 1
Fe2O3 | Sphere | None | Pyrolysis | 6 | 93.3 | 111.1 | -36.5 | -11.6 | HeLa | H | Cervix | Epithelial | Adult | L | 48 | 2 | MTT | TetrazoliumSalt | 0.1 | 72.693 | 1
Fe2O3 | Sphere | None | Pyrolysis | 6 | 93.3 | 111.1 | -36.5 | -11.6 | HeLa | H | Cervix | Epithelial | Adult | L | 48 | 4 | MTT | TetrazoliumSalt | 0.1 | 65.263 | 1
Fe2O3 | Sphere | None | Pyrolysis | 6 | 93.3 | 111.1 | -36.5 | -11.6 | HeLa | H | Cervix | Epithelial | Adult | L | 72 | 0.5 | MTT | TetrazoliumSalt | 0.1 | 75.294 | 1
Fe2O3 | Sphere | None | Pyrolysis | 6 | 93.3 | 111.1 | -36.5 | -11.6 | HeLa | H | Cervix | Epithelial | Adult | L | 72 | 2 | MTT | TetrazoliumSalt | 0.1 | 50.217 | 1
Fe2O3 | Sphere | None | Pyrolysis | 6 | 93.3 | 111.1 | -36.5 | -11.6 | HeLa | H | Cervix | Epithelial | Adult | L | 72 | 4 | MTT | TetrazoliumSalt | 0.1 | 42.229 | 1
Fe2O3 | Sphere | Chitosan | Pyrolysis | 8 | 93.3 | 111.1 | 11 | -11.6 | HeLa | H | Cervix | Epithelial | Adult | L | 24 | 0.5 | MTT | TetrazoliumSalt | 0.1 | 93.499 | 1
Fe2O3 | Sphere | Chitosan | Pyrolysis | 8 | 93.3 | 111.1 | 11 | -11.6 | HeLa | H | Cervix | Epithelial | Adult | L | 24 | 2 | MTT | TetrazoliumSalt | 0.1 | 87.74 | 1
Fe2O3 | Sphere | Chitosan | Pyrolysis | 8 | 93.3 | 111.1 | 11 | -11.6 | HeLa | H | Cervix | Epithelial | Adult | L | 24 | 4 | MTT | TetrazoliumSalt | 0.1 | 86.44 | 1
Fe2O3 | Sphere | Chitosan | Pyrolysis | 8 | 93.3 | 111.1 | 11 | -11.6 | HeLa | H | Cervix | Epithelial | Adult | L | 48 | 0.5 | MTT | TetrazoliumSalt | 0.1 | 92.941 | 1
Fe2O3 | Sphere | Chitosan | Pyrolysis | 8 | 93.3 | 111.1 | 11 | -11.6 | HeLa | H | Cervix | Epithelial | Adult | L | 48 | 2 | MTT | TetrazoliumSalt | 0.1 | 83.653 | 1
Fe2O3 | Sphere | Chitosan | Pyrolysis | 8 | 93.3 | 111.1 | 11 | -11.6 | HeLa | H | Cervix | Epithelial | Adult | L | 48 | 4 | MTT | TetrazoliumSalt | 0.1 | 78.824 | 1
Fe2O3 | Sphere | Chitosan | Pyrolysis | 8 | 93.3 | 111.1 | 11 | -11.6 | HeLa | H | Cervix | Epithelial | Adult | L | 72 | 0.5 | MTT | TetrazoliumSalt | 0.1 | 90.712 | 1
Fe2O3 | Sphere | Chitosan | Pyrolysis | 8 | 93.3 | 111.1 | 11 | -11.6 | HeLa | H | Cervix | Epithelial | Adult | L | 72 | 2 | MTT | TetrazoliumSalt | 0.1 | 80.31 | 1
Fe2O3 | Sphere | Chitosan | Pyrolysis | 8 | 93.3 | 111.1 | 11 | -11.6 | HeLa | H | Cervix | Epithelial | Adult | L | 72 | 4 | MTT | TetrazoliumSalt | 0.1 | 71.022 | 1
Fe2O3 | Sphere | None | Pyrolysis | 6 | 93.3 | 111.1 | -36.5 | -11.6 | A549 | H | Lung | Epithelial | Adult | L | 24 | 0.5 | MTT | TetrazoliumSalt | 0.1 | 97.447 | 1
Fe2O3 | Sphere | None | Pyrolysis | 6 | 93.3 | 111.1 | -36.5 | -11.6 | A549 | H | Lung | Epithelial | Adult | L | 24 | 2 | MTT | TetrazoliumSalt | 0.1 | 94.681 | 1
Fe2O3 | Sphere | None | Pyrolysis | 6 | 93.3 | 111.1 | -36.5 | -11.6 | A549 | H | Lung | Epithelial | Adult | L | 24 | 4 | MTT | TetrazoliumSalt | 0.1 | 91.277 | 1
Fe2O3 | Sphere | None | Pyrolysis | 6 | 93.3 | 111.1 | -36.5 | -11.6 | A549 | H | Lung | Epithelial | Adult | L | 48 | 0.5 | MTT | TetrazoliumSalt | 0.1 | 92.766 | 1
Fe2O3 | Sphere | None | Pyrolysis | 6 | 93.3 | 111.1 | -36.5 | -11.6 | A549 | H | Lung | Epithelial | Adult | L | 48 | 2 | MTT | TetrazoliumSalt | 0.1 | 80.426 | 1
Fe2O3 | Sphere | None | Pyrolysis | 6 | 93.3 | 111.1 | -36.5 | -11.6 | A549 | H | Lung | Epithelial | Adult | L | 48 | 4 | MTT | TetrazoliumSalt | 0.1 | 63.404 | 1
Fe2O3 | Sphere | None | Pyrolysis | 6 | 93.3 | 111.1 | -36.5 | -11.6 | A549 | H | Lung | Epithelial | Adult | L | 72 | 0.5 | MTT | TetrazoliumSalt | 0.1 | 85.745 | 1
Fe2O3 | Sphere | None | Pyrolysis | 6 | 93.3 | 111.1 | -36.5 | -11.6 | A549 | H | Lung | Epithelial | Adult | L | 72 | 2 | MTT | TetrazoliumSalt | 0.1 | 71.915 | 1
Fe2O3 | Sphere | None | Pyrolysis | 6 | 93.3 | 111.1 | -36.5 | -11.6 | A549 | H | Lung | Epithelial | Adult | L | 72 | 4 | MTT | TetrazoliumSalt | 0.1 | 45.319 | 1
Fe2O3 | Sphere | Chitosan | Pyrolysis | 8 | 93.3 | 111.1 | 11 | -11.6 | A549 | H | Lung | Epithelial | Adult | L | 24 | 0.5 | MTT | TetrazoliumSalt | 0.1 | 100 | 1
Fe2O3 | Sphere | Chitosan | Pyrolysis | 8 | 93.3 | 111.1 | 11 | -11.6 | A549 | H | Lung | Epithelial | Adult | L | 24 | 2 | MTT | TetrazoliumSalt | 0.1 | 95.532 | 1
Fe2O3 | Sphere | Chitosan | Pyrolysis | 8 | 93.3 | 111.1 | 11 | -11.6 | A549 | H | Lung | Epithelial | Adult | L | 24 | 4 | MTT | TetrazoliumSalt | 0.1 | 93.192 | 1
Fe2O3 | Sphere | Chitosan | Pyrolysis | 8 | 93.3 | 111.1 | 11 | -11.6 | A549 | H | Lung | Epithelial | Adult | L | 48 | 0.5 | MTT | TetrazoliumSalt | 0.1 | 96.596 | 1
Fe2O3 | Sphere | Chitosan | Pyrolysis | 8 | 93.3 | 111.1 | 11 | -11.6 | A549 | H | Lung | Epithelial | Adult | L | 48 | 2 | MTT | TetrazoliumSalt | 0.1 | 90.426 | 1
Fe2O3 | Sphere | Chitosan | Pyrolysis | 8 | 93.3 | 111.1 | 11 | -11.6 | A549 | H | Lung | Epithelial | Adult | L | 48 | 4 | MTT | TetrazoliumSalt | 0.1 | 83.191 | 1
Fe2O3 | Sphere | Chitosan | Pyrolysis | 8 | 93.3 | 111.1 | 11 | -11.6 | A549 | H | Lung | Epithelial | Adult | L | 72 | 0.5 | MTT | TetrazoliumSalt | 0.1 | 92.34 | 1
Fe2O3 | Sphere | Chitosan | Pyrolysis | 8 | 93.3 | 111.1 | 11 | -11.6 | A549 | H | Lung | Epithelial | Adult | L | 72 | 2 | MTT | TetrazoliumSalt | 0.1 | 88.085 | 1
Fe2O3 | Sphere | Chitosan | Pyrolysis | 8 | 93.3 | 111.1 | 11 | -11.6 | A549 | H | Lung | Epithelial | Adult | L | 72 | 4 | MTT | TetrazoliumSalt | 0.1 | 74.468 | 1
Fe2O3 | Sphere | None | Pyrolysis | 6 | 93.3 | 111.1 | -36.5 | -11.6 | HEK293 | H | Kidney | Epithelial | Embryonic | L | 24 | 0.5 | MTT | TetrazoliumSalt | 0.1 | 93.8 | 1
Fe2O3 | Sphere | None | Pyrolysis | 6 | 93.3 | 111.1 | -36.5 | -11.6 | HEK293 | H | Kidney | Epithelial | Embryonic | L | 24 | 2 | MTT | TetrazoliumSalt | 0.1 | 88.875 | 1
Fe2O3 | Sphere | None | Pyrolysis | 6 | 93.3 | 111.1 | -36.5 | -11.6 | HEK293 | H | Kidney | Epithelial | Embryonic | L | 24 | 4 | MTT | TetrazoliumSalt | 0.1 | 74.468 | 1
Fe2O3 | Sphere | None | Pyrolysis | 6 | 93.3 | 111.1 | -36.5 | -11.6 | HEK293 | H | Kidney | Epithelial | Embryonic | L | 48 | 0.5 | MTT | TetrazoliumSalt | 0.1 | 87.052 | 1
Fe2O3 | Sphere | None | Pyrolysis | 6 | 93.3 | 111.1 | -36.5 | -11.6 | HEK293 | H | Kidney | Epithelial | Embryonic | L | 48 | 2 | MTT | TetrazoliumSalt | 0.1 | 75.198 | 1
Fe2O3 | Sphere | None | Pyrolysis | 6 | 93.3 | 111.1 | -36.5 | -11.6 | HEK293 | H | Kidney | Epithelial | Embryonic | L | 48 | 4 | MTT | TetrazoliumSalt | 0.1 | 67.173 | 1
Fe2O3 | Sphere | Chitosan | Pyrolysis | 8 | 93.3 | 111.1 | 11 | -11.6 | HEK293 | H | Kidney | Epithelial | Embryonic | L | 24 | 0.5 | MTT | TetrazoliumSalt | 0.1 | 98.9 | 1
Fe2O3 | Sphere | Chitosan | Pyrolysis | 8 | 93.3 | 111.1 | 11 | -11.6 | HEK293 | H | Kidney | Epithelial | Embryonic | L | 24 | 2 | MTT | TetrazoliumSalt | 0.1 | 97.629 | 1
Fe2O3 | Sphere | Chitosan | Pyrolysis | 8 | 93.3 | 111.1 | 11 | -11.6 | HEK293 | H | Kidney | Epithelial | Embryonic | L | 24 | 4 | MTT | TetrazoliumSalt | 0.1 | 95.988 | 1
Fe2O3 | Sphere | Chitosan | Pyrolysis | 8 | 93.3 | 111.1 | 11 | -11.6 | HEK293 | H | Kidney | Epithelial | Embryonic | L | 48 | 0.5 | MTT | TetrazoliumSalt | 0.1 | 98.941 | 1
Fe2O3 | Sphere | Chitosan | Pyrolysis | 8 | 93.3 | 111.1 | 11 | -11.6 | HEK293 | H | Kidney | Epithelial | Embryonic | L | 48 | 2 | MTT | TetrazoliumSalt | 0.1 | 97.629 | 1
Fe2O3 | Sphere | Chitosan | Pyrolysis | 8 | 93.3 | 111.1 | 11 | -11.6 | HEK293 | H | Kidney | Epithelial | Embryonic | L | 48 | 4 | MTT | TetrazoliumSalt | 0.1 | 95.076 | 1
Carbon NT | Nanotube | None | Commercial | 25 | 186.5 | 201.1 | -28.4 | -26.03 | HUVEC | H | Umbilical Vein | Endothelial | Embryonic | P | 24 | 8 | CCK-8 | TetrazoliumSalt | 80 | 93.005 | 0
Carbon NT | Nanotube | None | Commercial | 25 | 186.5 | 201.1 | -28.4 | -26.03 | HUVEC | H | Umbilical Vein | Endothelial | Embryonic | P | 24 | 32 | CCK-8 | TetrazoliumSalt | 80 | 85.215 | 0
Carbon NT | Nanotube | None | Commercial | 25 | 186.5 | 201.1 | -28.4 | -26.03 | HUVEC | H | Umbilical Vein | Endothelial | Embryonic | P | 24 | 128 | CCK-8 | TetrazoliumSalt | 80 | 59.936 | 0
Carbon NT | Nanotube | COOH | Commercial | 25 | 210.97 | 221.9 | -5.63 | -5.5 | HUVEC | H | Umbilical Vein | Endothelial | Embryonic | P | 24 | 8 | CCK-8 | TetrazoliumSalt | 80 | 81.24 | 0
Carbon NT | Nanotube | COOH | Commercial | 25 | 210.97 | 221.9 | -5.63 | -5.5 | HUVEC | H | Umbilical Vein | Endothelial | Embryonic | P | 24 | 32 | CCK-8 | TetrazoliumSalt | 80 | 72.973 | 0
Carbon NT | Nanotube | COOH | Commercial | 25 | 210.97 | 221.9 | -5.63 | -5.5 | HUVEC | H | Umbilical Vein | Endothelial | Embryonic | P | 24 | 128 | CCK-8 | TetrazoliumSalt | 80 | 46.741 | 0
ZnO | Rod | None | Sol-Gel Method | 52 | 243.7 | 97 | -8.23 | -29 | A549 | H | Lung | Epithelial | Adult | L | 24 | 5 | MTT | TetrazoliumSalt | 2.88 | 95.017 | 1
ZnO | Rod | None | Sol-Gel Method | 52 | 243.7 | 97 | -8.23 | -29 | A549 | H | Lung | Epithelial | Adult | L | 24 | 10 | MTT | TetrazoliumSalt | 2.88 | 73.09 | 1
ZnO | Rod | None | Sol-Gel Method | 52 | 243.7 | 97 | -8.23 | -29 | A549 | H | Lung | Epithelial | Adult | L | 24 | 25 | MTT | TetrazoliumSalt | 2.88 | 60.133 | 1
ZnO | Rod | None | Sol-Gel Method | 52 | 243.7 | 97 | -8.23 | -29 | A549 | H | Lung | Epithelial | Adult | L | 24 | 50 | MTT | TetrazoliumSalt | 2.88 | 49.169 | 1
ZnO | Rod | None | Sol-Gel Method | 52 | 243.7 | 97 | -8.23 | -29 | A549 | H | Lung | Epithelial | Adult | L | 24 | 100 | MTT | TetrazoliumSalt | 2.88 | 39.092 | 1
ZnO | Rod | None | Sol-Gel Method | 52 | 243.7 | 97 | -8.23 | -29 | A549 | H | Lung | Epithelial | Adult | L | 48 | 5 | MTT | TetrazoliumSalt | 2.88 | 93.245 | 1
ZnO | Rod | None | Sol-Gel Method | 52 | 243.7 | 97 | -8.23 | -29 | A549 | H | Lung | Epithelial | Adult | L | 48 | 10 | MTT | TetrazoliumSalt | 2.88 | 60.908 | 1
ZnO | Rod | None | Sol-Gel Method | 52 | 243.7 | 97 | -8.23 | -29 | A549 | H | Lung | Epithelial | Adult | L | 48 | 25 | MTT | TetrazoliumSalt | 2.88 | 47.841 | 1
ZnO | Rod | None | Sol-Gel Method | 52 | 243.7 | 97 | -8.23 | -29 | A549 | H | Lung | Epithelial | Adult | L | 48 | 50 | MTT | TetrazoliumSalt | 2.88 | 37.874 | 1
ZnO | Rod | None | Sol-Gel Method | 52 | 243.7 | 97 | -8.23 | -29 | A549 | H | Lung | Epithelial | Adult | L | 48 | 100 | MTT | TetrazoliumSalt | 2.88 | 26.91 | 1
NiO | Sphere | None | Commercial | 21.6 | 346 | 197 | 25.3 | -11.5 | HepG2 | H | Liver | Epithelial | Adult | L | 24 | 5 | MTS | TetrazoliumSalt | 2.17 | 101.65 | 1
NiO | Sphere | None | Commercial | 21.6 | 346 | 197 | 25.3 | -11.5 | HepG2 | H | Liver | Epithelial | Adult | L | 24 | 10 | MTS | TetrazoliumSalt | 2.17 | 82.234 | 1
NiO | Sphere | None | Commercial | 21.6 | 346 | 197 | 25.3 | -11.5 | HepG2 | H | Liver | Epithelial | Adult | L | 24 | 25 | MTS | TetrazoliumSalt | 2.17 | 71.827 | 1
NiO | Sphere | None | Commercial | 21.6 | 346 | 197 | 25.3 | -11.5 | HepG2 | H | Liver | Epithelial | Adult | L | 24 | 50 | MTS | TetrazoliumSalt | 2.17 | 59.518 | 1
NiO | Sphere | None | Commercial | 21.6 | 346 | 197 | 25.3 | -11.5 | HepG2 | H | Liver | Epithelial | Adult | L | 24 | 100 | MTS | TetrazoliumSalt | 2.17 | 39.848 | 1
NiO | Sphere | None | Commercial | 21.6 | 346 | 197 | 25.3 | -11.5 | HepG2 | H | Liver | Epithelial | Adult | L | 24 | 5 | NRU | NeutralRed | 2.17 | 97.387 | 1
NiO | Sphere | None | Commercial | 21.6 | 346 | 197 | 25.3 | -11.5 | HepG2 | H | Liver | Epithelial | Adult | L | 24 | 10 | NRU | NeutralRed | 2.17 | 95.873 | 1
NiO | Sphere | None | Commercial | 21.6 | 346 | 197 | 25.3 | -11.5 | HepG2 | H | Liver | Epithelial | Adult | L | 24 | 25 | NRU | NeutralRed | 2.17 | 92.71 | 1
NiO | Sphere | None | Commercial | 21.6 | 346 | 197 | 25.3 | -11.5 | HepG2 | H | Liver | Epithelial | Adult | L | 24 | 50 | NRU | NeutralRed | 2.17 | 85.282 | 1
NiO | Sphere | None | Commercial | 21.6 | 346 | 197 | 25.3 | -11.5 | HepG2 | H | Liver | Epithelial | Adult | L | 24 | 100 | NRU | NeutralRed | 2.17 | 81.568 | 1
NiO | Sphere | None | Commercial | 22 | 346 | 151 | 25.3 | -11.5 | HEp-2 | H | Cervix | Epithelial | Adult | L | 24 | 1 | MTT | TetrazoliumSalt | 2.17 | 94.911 | 1
NiO | Sphere | None | Commercial | 22 | 346 | 151 | 25.3 | -11.5 | HEp-2 | H | Cervix | Epithelial | Adult | L | 24 | 2 | MTT | TetrazoliumSalt | 2.17 | 80.407 | 1
NiO | Sphere | None | Commercial | 22 | 346 | 151 | 25.3 | -11.5 | HEp-2 | H | Cervix | Epithelial | Adult | L | 24 | 5 | MTT | TetrazoliumSalt | 2.17 | 79.262 | 1
NiO | Sphere | None | Commercial | 22 | 346 | 151 | 25.3 | -11.5 | HEp-2 | H | Cervix | Epithelial | Adult | L | 24 | 10 | MTT | TetrazoliumSalt | 2.17 | 58.779 | 1
NiO | Sphere | None | Commercial | 22 | 346 | 151 | 25.3 | -11.5 | HEp-2 | H | Cervix | Epithelial | Adult | L | 24 | 25 | MTT | TetrazoliumSalt | 2.17 | 43.13 | 1
NiO | Sphere | None | Commercial | 22 | 346 | 151 | 25.3 | -11.5 | HEp-2 | H | Cervix | Epithelial | Adult | L | 24 | 50 | MTT | TetrazoliumSalt | 2.17 | 20.229 | 1
NiO | Sphere | None | Commercial | 22 | 346 | 151 | 25.3 | -11.5 | HEp-2 | H | Cervix | Epithelial | Adult | L | 24 | 100 | MTT | TetrazoliumSalt | 2.17 | 11.196 | 1
NiO | Sphere | None | Commercial | 22 | 346 | 151 | 25.3 | -11.5 | MCF-7 | H | Breast | Epithelial | Adult | L | 24 | 1 | MTT | TetrazoliumSalt | 2.17 | 93.13 | 1
NiO | Sphere | None | Commercial | 22 | 346 | 151 | 25.3 | -11.5 | MCF-7 | H | Breast | Epithelial | Adult | L | 24 | 2 | MTT | TetrazoliumSalt | 2.17 | 75.064 | 1
NiO | Sphere | None | Commercial | 22 | 346 | 151 | 25.3 | -11.5 | MCF-7 | H | Breast | Epithelial | Adult | L | 24 | 5 | MTT | TetrazoliumSalt | 2.17 | 70.483 | 1
NiO | Sphere | None | Commercial | 22 | 346 | 151 | 25.3 | -11.5 | MCF-7 | H | Breast | Epithelial | Adult | L | 24 | 10 | MTT | TetrazoliumSalt | 2.17 | 48.219 | 1
NiO | Sphere | None | Commercial | 22 | 346 | 151 | 25.3 | -11.5 | MCF-7 | H | Breast | Epithelial | Adult | L | 24 | 25 | MTT | TetrazoliumSalt | 2.17 | 33.461 | 1
NiO | Sphere | None | Commercial | 22 | 346 | 151 | 25.3 | -11.5 | MCF-7 | H | Breast | Epithelial | Adult | L | 24 | 50 | MTT | TetrazoliumSalt | 2.17 | 16.031 | 1
NiO | Sphere | None | Commercial | 22 | 346 | 151 | 25.3 | -11.5 | MCF-7 | H | Breast | Epithelial | Adult | L | 24 | 100 | MTT | TetrazoliumSalt | 2.17 | 8.7786 | 1
NiO | Sphere | None | Commercial | 22 | 346 | 151 | 25.3 | -11.5 | HEp-2 | H | Cervix | Epithelial | Adult | L | 24 | 1 | NRU | NeutralRed | 2.17 | 98.588 | 1
NiO | Sphere | None | Commercial | 22 | 346 | 151 | 25.3 | -11.5 | HEp-2 | H | Cervix | Epithelial | Adult | L | 24 | 2 | NRU | NeutralRed | 2.17 | 84.339 | 1
NiO | Sphere | None | Commercial | 22 | 346 | 151 | 25.3 | -11.5 | HEp-2 | H | Cervix | Epithelial | Adult | L | 24 | 5 | NRU | NeutralRed | 2.17 | 69.576 | 1
NiO | Sphere | None | Commercial | 22 | 346 | 151 | 25.3 | -11.5 | HEp-2 | H | Cervix | Epithelial | Adult | L | 24 | 10 | NRU | NeutralRed | 2.17 | 53.017 | 1
NiO | Sphere | None | Commercial | 22 | 346 | 151 | 25.3 | -11.5 | HEp-2 | H | Cervix | Epithelial | Adult | L | 24 | 25 | NRU | NeutralRed | 2.17 | 38.768 | 1
NiO | Sphere | None | Commercial | 22 | 346 | 151 | 25.3 | -11.5 | HEp-2 | H | Cervix | Epithelial | Adult | L | 24 | 50 | NRU | NeutralRed | 2.17 | 25.546 | 1
NiO | Sphere | None | Commercial | 22 | 346 | 151 | 25.3 | -11.5 | HEp-2 | H | Cervix | Epithelial | Adult | L | 24 | 100 | NRU | NeutralRed | 2.17 | 15.661 | 1
NiO | Sphere | None | Commercial | 22 | 346 | 151 | 25.3 | -11.5 | MCF-7 | H | Breast | Epithelial | Adult | L | 24 | 1 | NRU | NeutralRed | 2.17 | 94.095 | 1
NiO | Sphere | None | Commercial | 22 | 346 | 151 | 25.3 | -11.5 | MCF-7 | H | Breast | Epithelial | Adult | L | 24 | 2 | NRU | NeutralRed | 2.17 | 77.535 | 1
NiO | Sphere | None | Commercial | 22 | 346 | 151 | 25.3 | -11.5 | MCF-7 | H | Breast | Epithelial | Adult | L | 24 | 5 | NRU | NeutralRed | 2.17 | 58.28 | 1
NiO | Sphere | None | Commercial | 22 | 346 | 151 | 25.3 | -11.5 | MCF-7 | H | Breast | Epithelial | Adult | L | 24 | 10 | NRU | NeutralRed | 2.17 | 44.673 | 1
NiO | Sphere | None | Commercial | 22 | 346 | 151 | 25.3 | -11.5 | MCF-7 | H | Breast | Epithelial | Adult | L | 24 | 25 | NRU | NeutralRed | 2.17 | 33.761 | 1
NiO | Sphere | None | Commercial | 22 | 346 | 151 | 25.3 | -11.5 | MCF-7 | H | Breast | Epithelial | Adult | L | 24 | 50 | NRU | NeutralRed | 2.17 | 20.796 | 1
NiO | Sphere | None | Commercial | 22 | 346 | 151 | 25.3 | -11.5 | MCF-7 | H | Breast | Epithelial | Adult | L | 24 | 100 | NRU | NeutralRed | 2.17 | 13.992 | 1
CuO | Sphere | None | Commercial | 30 | 276.4 | 185.2 | -29.1 | -7.05 | A549 | H | Lung | Epithelial | Adult | L | 24 | 0.5 | CCK-8 | TetrazoliumSalt | 7.4 | 109.73 | 1
CuO | Sphere | None | Commercial | 30 | 276.4 | 185.2 | -29.1 | -7.05 | A549 | H | Lung | Epithelial | Adult | L | 24 | 1 | CCK-8 | TetrazoliumSalt | 7.4 | 103.7 | 1
CuO | Sphere | None | Commercial | 30 | 276.4 | 185.2 | -29.1 | -7.05 | A549 | H | Lung | Epithelial | Adult | L | 24 | 5 | CCK-8 | TetrazoliumSalt | 7.4 | 97.86 | 1
CuO | Sphere | None | Commercial | 30 | 276.4 | 185.2 | -29.1 | -7.05 | A549 | H | Lung | Epithelial | Adult | L | 24 | 20 | CCK-8 | TetrazoliumSalt | 7.4 | 84.241 | 1
CuO | Sphere | None | Commercial | 30 | 276.4 | 185.2 | -29.1 | -7.05 | A549 | H | Lung | Epithelial | Adult | L | 24 | 30 | CCK-8 | TetrazoliumSalt | 7.4 | 56.42 | 1
CuO | Sphere | None | Commercial | 30 | 276.4 | 185.2 | -29.1 | -7.05 | A549 | H | Lung | Epithelial | Adult | L | 24 | 40 | CCK-8 | TetrazoliumSalt | 7.4 | 19.844 | 1
CuO | Sphere | None | Commercial | 30 | 276.4 | 185.2 | -29.1 | -7.05 | A549 | H | Lung | Epithelial | Adult | L | 24 | 50 | CCK-8 | TetrazoliumSalt | 7.4 | 4.2802 | 1
CuO | Sphere | None | Commercial | 30 | 276.4 | 185.2 | -29.1 | -7.05 | A549 | H | Lung | Epithelial | Adult | L | 24 | 100 | CCK-8 | TetrazoliumSalt | 7.4 | 3.3074 | 1
CuO | Sphere | None | Commercial | 30 | 276.4 | 185.2 | -29.1 | -7.05 | A549 | H | Lung | Epithelial | Adult | L | 48 | 0.5 | CCK-8 | TetrazoliumSalt | 7.4 | 104.67 | 1
CuO | Sphere | None | Commercial | 30 | 276.4 | 185.2 | -29.1 | -7.05 | A549 | H | Lung | Epithelial | Adult | L | 48 | 1 | CCK-8 | TetrazoliumSalt | 7.4 | 101.36 | 1
CuO | Sphere | None | Commercial | 30 | 276.4 | 185.2 | -29.1 | -7.05 | A549 | H | Lung | Epithelial | Adult | L | 48 | 5 | CCK-8 | TetrazoliumSalt | 7.4 | 65.564 | 1
CuO | Sphere | None | Commercial | 30 | 276.4 | 185.2 | -29.1 | -7.05 | A549 | H | Lung | Epithelial | Adult | L | 48 | 20 | CCK-8 | TetrazoliumSalt | 7.4 | 27.821 | 1
CuO | Sphere | None | Commercial | 30 | 276.4 | 185.2 | -29.1 | -7.05 | A549 | H | Lung | Epithelial | Adult | L | 48 | 30 | CCK-8 | TetrazoliumSalt | 7.4 | 2.9183 | 1
CuO | Sphere | None | Commercial | 30 | 276.4 | 185.2 | -29.1 | -7.05 | A549 | H | Lung | Epithelial | Adult | L | 48 | 40 | CCK-8 | TetrazoliumSalt | 7.4 | 2.5292 | 1
CuO | Sphere | None | Commercial | 30 | 276.4 | 185.2 | -29.1 | -7.05 | A549 | H | Lung | Epithelial | Adult | L | 48 | 50 | CCK-8 | TetrazoliumSalt | 7.4 | 1.1673 | 1
CuO | Sphere | None | Commercial | 30 | 276.4 | 185.2 | -29.1 | -7.05 | A549 | H | Lung | Epithelial | Adult | L | 48 | 100 | CCK-8 | TetrazoliumSalt | 7.4 | 0.7782 | 1
SiO2 | Sphere | None | Commercial | 9 | 17.345 | 27.2 | -26.96 | -28 | RAW264.7 | A | Ascites | Monocyte/Macrophage | Adult | L | 48 | 5 | Live/Dead | PropidiumIodide | 2.17 | 89.744 | 1
SiO2 | Sphere | None | Commercial | 9 | 17.345 | 27.2 | -26.96 | -28 | RAW264.7 | A | Ascites | Monocyte/Macrophage | Adult | L | 48 | 10 | Live/Dead | PropidiumIodide | 2.17 | 85.755 | 1
SiO2 | Sphere | None | Commercial | 9 | 17.345 | 27.2 | -26.96 | -28 | RAW264.7 | A | Ascites | Monocyte/Macrophage | Adult | L | 48 | 100 | Live/Dead | PropidiumIodide | 2.17 | 7.9772 | 1
SiO2 | Sphere | None | Commercial | 9 | 17.345 | 27.2 | -26.96 | -28 | RAW264.7 | A | Ascites | Monocyte/Macrophage | Adult | L | 48 | 1000 | Live/Dead | PropidiumIodide | 2.17 | 9.6866 | 1
Au | Sphere | Citrate | Commercial | 4.7 | 12.26 | 146.1 | -57.5 | -23.76 | RAW264.7 | A | Ascites | Monocyte/Macrophage | Adult | L | 48 | 5 | Live/Dead | PropidiumIodide | 2.17 | 100.28 | 1
Au | Sphere | Citrate | Commercial | 4.7 | 12.26 | 146.1 | -57.5 | -23.76 | RAW264.7 | A | Ascites | Monocyte/Macrophage | Adult | L | 48 | 10 | Live/Dead | PropidiumIodide | 2.17 | 98.86 | 1
Au | Sphere | Citrate | Commercial | 4.7 | 12.26 | 146.1 | -57.5 | -23.76 | RAW264.7 | A | Ascites | Monocyte/Macrophage | Adult | L | 48 | 100 | Live/Dead | PropidiumIodide | 2.17 | 53.561 | 1
SiO2 | Sphere | None | Commercial | 280 | 283.6 | 14.3 | -73.8 | -28 | RAW264.7 | A | Ascites | Monocyte/Macrophage | Adult | L | 48 | 5 | Live/Dead | PropidiumIodide | 2.17 | 100.28 | 1
SiO2 | Sphere | None | Commercial | 280 | 283.6 | 14.3 | -73.8 | -28 | RAW264.7 | A | Ascites | Monocyte/Macrophage | Adult | L | 48 | 10 | Live/Dead | PropidiumIodide | 2.17 | 89.744 | 1
SiO2 | Sphere | None | Commercial | 280 | 283.6 | 14.3 | -73.8 | -28 | RAW264.7 | A | Ascites | Monocyte/Macrophage | Adult | L | 48 | 100 | Live/Dead | PropidiumIodide | 2.17 | 25.926 | 1
SiO2 | Sphere | None | Commercial | 280 | 283.6 | 14.3 | -73.8 | -28 | RAW264.7 | A | Ascites | Monocyte/Macrophage | Adult | L | 48 | 1000 | Live/Dead | PropidiumIodide | 2.17 | 23.077 | 1
Au | Sphere | None | Commercial | 270 | 230.8 | 167.2 | -45.96 | -23.76 | RAW264.7 | A | Ascites | Monocyte/Macrophage | Adult | L | 48 | 5 | Live/Dead | PropidiumIodide | 2.17 | 93.162 | 1
Au | Sphere | Citrate | Commercial | 270 | 230.8 | 167.2 | -45.96 | -23.76 | RAW264.7 | A | Ascites | Monocyte/Macrophage | Adult | L | 48 | 10 | Live/Dead | PropidiumIodide | 2.17 | 94.872 | 1
Au | Sphere | Citrate | Commercial | 270 | 230.8 | 167.2 | -45.96 | -23.76 | RAW264.7 | A | Ascites | Monocyte/Macrophage | Adult | L | 48 | 100 | Live/Dead | PropidiumIodide | 2.17 | 94.872 | 1
Au | Sphere | Citrate | Commercial | 270 | 230.8 | 167.2 | -45.96 | -23.76 | RAW264.7 | A | Ascites | Monocyte/Macrophage | Adult | L | 48 | 1000 | Live/Dead | PropidiumIodide | 2.17 | 88.604 | 1
SiO2 | Sphere | None | Commercial | 9 | 17.345 | 27.2 | -26.96 | -28 | RAW264.7 | A | Ascites | Monocyte/Macrophage | Adult | L | 48 | 5 | Live/Dead | CalceinAM | 2.17 | 86.005 | 1
SiO2 | Sphere | None | Commercial | 9 | 17.345 | 27.2 | -26.96 | -28 | RAW264.7 | A | Ascites | Monocyte/Macrophage | Adult | L | 48 | 10 | Live/Dead | CalceinAM | 2.17 | 84.224 | 1
SiO2 | Sphere | None | Commercial | 9 | 17.345 | 27.2 | -26.96 | -28 | RAW264.7 | A | Ascites | Monocyte/Macrophage | Adult | L | 48 | 100 | Live/Dead | CalceinAM | 2.17 | 14.249 | 1
SiO2 | Sphere | None | Commercial | 9 | 17.345 | 27.2 | -26.96 | -28 | RAW264.7 | A | Ascites | Monocyte/Macrophage | Adult | L | 48 | 1000 | Live/Dead | CalceinAM | 2.17 | 7.888 | 1
Au | Sphere | Citrate | Commercial | 4.7 | 12.26 | 146.1 | -57.5 | -23.76 | RAW264.7 | A | Ascites | Monocyte/Macrophage | Adult | L | 48 | 5 | Live/Dead | CalceinAM | 2.17 | 100.25 | 1
Au | Sphere | Citrate | Commercial | 4.7 | 12.26 | 146.1 | -57.5 | -23.76 | RAW264.7 | A | Ascites | Monocyte/Macrophage | Adult | L | 48 | 10 | Live/Dead | CalceinAM | 2.17 | 82.952 | 1
Au | Sphere | Citrate | Commercial | 4.7 | 12.26 | 146.1 | -57.5 | -23.76 | RAW264.7 | A | Ascites | Monocyte/Macrophage | Adult | L | 48 | 100 | Live/Dead | CalceinAM | 2.17 | 68.957 | 1
SiO2 | Sphere | None | Commercial | 280 | 283.6 | 14.3 | -73.8 | -28 | RAW264.7 | A | Ascites | Monocyte/Macrophage | Adult | L | 48 | 5 | Live/Dead | CalceinAM | 2.17 | 98.982 | 1
SiO2 | Sphere | None | Commercial | 280 | 283.6 | 14.3 | -73.8 | -28 | RAW264.7 | A | Ascites | Monocyte/Macrophage | Adult | L | 48 | 10 | Live/Dead | CalceinAM | 2.17 | 82.952 | 1
SiO2 | Sphere | None | Commercial | 280 | 283.6 | 14.3 | -73.8 | -28 | RAW264.7 | A | Ascites | Monocyte/Macrophage | Adult | L | 48 | 100 | Live/Dead | CalceinAM | 2.17 | 27.481 | 1
SiO2 | Sphere | None | Commercial | 280 | 283.6 | 14.3 | -73.8 | -28 | RAW264.7 | A | Ascites | Monocyte/Macrophage | Adult | L | 48 | 1000 | Live/Dead | CalceinAM | 2.17 | 10.941 | 1
Au | Sphere | Citrate | Commercial | 270 | 230.8 | 167.2 | -45.96 | -23.76 | RAW264.7 | A | Ascites | Monocyte/Macrophage | Adult | L | 48 | 5 | Live/Dead | CalceinAM | 2.17 | 93.893 | 1
Au | Sphere | Citrate | Commercial | 270 | 230.8 | 167.2 | -45.96 | -23.76 | RAW264.7 | A | Ascites | Monocyte/Macrophage | Adult | L | 48 | 10 | Live/Dead | CalceinAM | 2.17 | 86.005 | 1
Au | Sphere | Citrate | Commercial | 270 | 230.8 | 167.2 | -45.96 | -23.76 | RAW264.7 | A | Ascites | Monocyte/Macrophage | Adult | L | 48 | 100 | Live/Dead | CalceinAM | 2.17 | 79.644 | 1
Au | Sphere | Citrate | Commercial | 270 | 230.8 | 167.2 | -45.96 | -23.76 | RAW264.7 | A | Ascites | Monocyte/Macrophage | Adult | L | 48 | 1000 | Live/Dead | CalceinAM | 2.17 | 52.672 | 1
PLGA | Sphere | None | Emulsion-Solvent Evaporation | 230 | 120 | 95 | -24 | -20.5 | BALB/c3T3 | A | Embryo | Fibroblast | Embryonic | L | 24 | 5.4 | MTT | TetrazoliumSalt | 18 | 103.66 | 0
PLGA | Sphere | None | Emulsion-Solvent Evaporation | 230 | 120 | 95 | -24 | -20.5 | BALB/c3T3 | A | Embryo | Fibroblast | Embryonic | L | 24 | 54 | MTT | TetrazoliumSalt | 18 | 99.369 | 0
PLGA | Sphere | None | Emulsion-Solvent Evaporation | 230 | 120 | 95 | -24 | -20.5 | BALB/c3T3 | A | Embryo | Fibroblast | Embryonic | L | 24 | 540 | MTT | TetrazoliumSalt | 18 | 104.42 | 0
PLGA | Sphere | None | Emulsion-Solvent Evaporation | 230 | 275 | 128 | -14 | -18 | HeLa | H | Cervix | Epithelial | Adult | L | 48 | 1 | WST-1 | TetrazoliumSalt | 18 | 84.91 | 0
PLGA | Sphere | None | Emulsion-Solvent Evaporation | 230 | 275 | 128 | -14 | -18 | HeLa | H | Cervix | Epithelial | Adult | L | 48 | 10 | WST-1 | TetrazoliumSalt | 18 | 93.919 | 0
PLGA | Sphere | None | Emulsion-Solvent Evaporation | 230 | 275 | 128 | -14 | -18 | HeLa | H | Cervix | Epithelial | Adult | L | 48 | 100 | WST-1 | TetrazoliumSalt | 18 | 90.766 | 0
PLGA | Sphere | None | Emulsion-Solvent Evaporation | 230 | 275 | 128 | -14 | -18 | Caco-2 | H | Colon | Epithelial | Adult | L | 48 | 1 | WST-1 | TetrazoliumSalt | 18 | 115.77 | 0
PLGA | Sphere | None | Emulsion-Solvent Evaporation | 230 | 275 | 128 | -14 | -18 | Caco-2 | H | Colon | Epithelial | Adult | L | 48 | 10 | WST-1 | TetrazoliumSalt | 18 | 115.32 | 0
PLGA | Sphere | None | Emulsion-Solvent Evaporation | 230 | 275 | 128 | -14 | -18 | Caco-2 | H | Colon | Epithelial | Adult | L | 48 | 100 | WST-1 | TetrazoliumSalt | 18 | 98.649 | 0
Polystyrene | Sphere | None | Commercial | 50 | 58.45 | 93.73 | -50.5 | -15.5 | TT1 | H | Lung | Epithelial | Adult | P | 24 | 10 | MTT | TetrazoliumSalt | 2.17 | 92.801 | 0
Polystyrene | Sphere | None | Commercial | 50 | 58.45 | 93.73 | -50.5 | -15.5 | TT1 | H | Lung | Epithelial | Adult | P | 24 | 50 | MTT | TetrazoliumSalt | 2.17 | 84.038 | 0
Polystyrene | Sphere | None | Commercial | 50 | 58.45 | 93.73 | -50.5 | -15.5 | TT1 | H | Lung | Epithelial | Adult | P | 24 | 100 | MTT | TetrazoliumSalt | 2.17 | 82.16 | 0
Polystyrene | Sphere | COOH | Commercial | 50 | 71.92 | 116.2 | -46.7 | -13.1 | TT1 | H | Lung | Epithelial | Adult | P | 24 | 10 | MTT | TetrazoliumSalt | 2.17 | 96.088 | 0
Polystyrene | Sphere | COOH | Commercial | 50 | 71.92 | 116.2 | -46.7 | -13.1 | TT1 | H | Lung | Epithelial | Adult | P | 24 | 50 | MTT | TetrazoliumSalt | 2.17 | 93.74 | 0
Polystyrene | Sphere | COOH | Commercial | 50 | 71.92 | 116.2 | -46.7 | -13.1 | TT1 | H | Lung | Epithelial | Adult | P | 24 | 100 | MTT | TetrazoliumSalt | 2.17 | 95.462 | 0
Polystyrene | Sphere | NH2 | Commercial | 50 | 53.93 | 117.6 | 43 | -11.4 | TT1 | H | Lung | Epithelial | Adult | P | 24 | 10 | MTT | TetrazoliumSalt | 2.17 | 89.984 | 0
Polystyrene | Sphere | NH2 | Commercial | 50 | 53.93 | 117.6 | 43 | -11.4 | TT1 | H | Lung | Epithelial | Adult | P | 24 | 50 | MTT | TetrazoliumSalt | 2.17 | 67.136 | 0
Polystyrene | Sphere | NH2 | Commercial | 50 | 53.93 | 117.6 | 43 | -11.4 | TT1 | H | Lung | Epithelial | Adult | P | 24 | 100 | MTT | TetrazoliumSalt | 2.17 | 41.315 | 0
Polystyrene | Sphere | None | Commercial | 50 | 58.45 | 67.32 | -50.5 | -35.2 | Macrophages | H | Lung | Macrophage | Adult | P | 24 | 10 | MTT | TetrazoliumSalt | 2.17 | 99.368 | 0
Polystyrene | Sphere | None | Commercial | 50 | 58.45 | 67.32 | -50.5 | -35.2 | Macrophages | H | Lung | Macrophage | Adult | P | 24 | 25 | MTT | TetrazoliumSalt | 2.17 | 99.368 | 0
Polystyrene | Sphere | None | Commercial | 50 | 58.45 | 67.32 | -50.5 | -35.2 | Macrophages | H | Lung | Macrophage | Adult | P | 24 | 50 | MTT | TetrazoliumSalt | 2.17 | 98.262 | 0
Polystyrene | Sphere | None | Commercial | 50 | 58.45 | 67.32 | -50.5 | -35.2 | Macrophages | H | Lung | Macrophage | Adult | P | 24 | 100 | MTT | TetrazoliumSalt | 2.17 | 96.524 | 0
Polystyrene | Sphere | COOH | Commercial | 50 | 71.92 | 85.5 | -46.7 | -33 | Macrophages | H | Lung | Macrophage | Adult | P | 24 | 10 | MTT | TetrazoliumSalt | 2.17 | 99.368 | 0
Polystyrene | Sphere | COOH | Commercial | 50 | 71.92 | 85.5 | -46.7 | -33 | Macrophages | H | Lung | Macrophage | Adult | P | 24 | 25 | MTT | TetrazoliumSalt | 2.17 | 99.368 | 0
Polystyrene | Sphere | COOH | Commercial | 50 | 71.92 | 85.5 | -46.7 | -33 | Macrophages | H | Lung | Macrophage | Adult | P | 24 | 50 | MTT | TetrazoliumSalt | 2.17 | 95.893 | 0
Polystyrene | Sphere | COOH | Commercial | 50 | 71.92 | 85.5 | -46.7 | -33 | Macrophages | H | Lung | Macrophage | Adult | P | 24 | 100 | MTT | TetrazoliumSalt | 2.17 | 96.998 | 0
Polystyrene | Sphere | NH2 | Commercial | 50 | 53.93 | 103.75 | 43 | -14.8 | Macrophages | H | Lung | Macrophage | Adult | P | 24 | 10 | MTT | TetrazoliumSalt | 2.17 | 91.153 | 0
Polystyrene | Sphere | NH2 | Commercial | 50 | 53.93 | 103.75 | 43 | -14.8 | Macrophages | H | Lung | Macrophage | Adult | P | 24 | 25 | MTT | TetrazoliumSalt | 2.17 | 79.147 | 0
Polystyrene | Sphere | NH2 | Commercial | 50 | 53.93 | 103.75 | 43 | -14.8 | Macrophages | H | Lung | Macrophage | Adult | P | 24 | 50 | MTT | TetrazoliumSalt | 2.17 | 47.709 | 0
Polystyrene | Sphere | NH2 | Commercial | 50 | 53.93 | 103.75 | 43 | -14.8 | Macrophages | H | Lung | Macrophage | Adult | P | 24 | 100 | MTT | TetrazoliumSalt | 2.17 | 38.073 | 0
Polystyrene | Sphere | None | Commercial | 50 | 58.45 | 93.73 | -50.5 | -15.5 | AT2 | H | Lung | Epithelial | Adult | P | 24 | 10 | MTT | TetrazoliumSalt | 2.17 | 103.99 | 0
Polystyrene | Sphere | None | Commercial | 50 | 58.45 | 93.73 | -50.5 | -15.5 | AT2 | H | Lung | Epithelial | Adult | P | 24 | 25 | MTT | TetrazoliumSalt | 2.17 | 99.201 | 0
Polystyrene | Sphere | None | Commercial | 50 | 58.45 | 93.73 | -50.5 | -15.5 | AT2 | H | Lung | Epithelial | Adult | P | 24 | 50 | MTT | TetrazoliumSalt | 2.17 | 101.6 | 0
Polystyrene | Sphere | None | Commercial | 50 | 58.45 | 93.73 | -50.5 | -15.5 | AT2 | H | Lung | Epithelial | Adult | P | 24 | 100 | MTT | TetrazoliumSalt | 2.17 | 100.96 | 0
Polystyrene | Sphere | COOH | Commercial | 50 | 71.92 | 116.2 | -46.7 | -13.1 | AT2 | H | Lung | Epithelial | Adult | P | 24 | 10 | MTT | TetrazoliumSalt | 2.17 | 94.089 | 0
Polystyrene | Sphere | COOH | Commercial | 50 | 71.92 | 116.2 | -46.7 | -13.1 | AT2 | H | Lung | Epithelial | Adult | P | 24 | 25 | MTT | TetrazoliumSalt | 2.17 | 93.45 | 0
Polystyrene | Sphere | COOH | Commercial | 50 | 71.92 | 116.2 | -46.7 | -13.1 | AT2 | H | Lung | Epithelial | Adult | P | 24 | 50 | MTT | TetrazoliumSalt | 2.17 | 90.735 | 0
Polystyrene | Sphere | COOH | Commercial | 50 | 71.92 | 116.2 | -46.7 | -13.1 | AT2 | H | Lung | Epithelial | Adult | P | 24 | 100 | MTT | TetrazoliumSalt | 2.17 | 94.569 | 0
Polystyrene | Sphere | NH2 | Commercial | 50 | 53.93 | 117.6 | 43 | -11.4 | AT2 | H | Lung | Epithelial | Adult | P | 24 | 10 | MTT | TetrazoliumSalt | 2.17 | 83.706 | 0
Polystyrene | Sphere | NH2 | Commercial | 50 | 53.93 | 117.6 | 43 | -11.4 | AT2 | H | Lung | Epithelial | Adult | P | 24 | 25 | MTT | TetrazoliumSalt | 2.17 | 79.393 | 0
Polystyrene | Sphere | NH2 | Commercial | 50 | 53.93 | 117.6 | 43 | -11.4 | AT2 | H | Lung | Epithelial | Adult | P | 24 | 50 | MTT | TetrazoliumSalt | 2.17 | 71.246 | 0
Polystyrene | Sphere | NH2 | Commercial | 50 | 53.93 | 117.6 | 43 | -11.4 | AT2 | H | Lung | Epithelial | Adult | P | 24 | 100 | MTT | TetrazoliumSalt | 2.17 | 39.617 | 0
Polystyrene | Sphere | None | Commercial | 100 | 101.6 | 123.8 | -51.1 | -15 | TT1 | H | Lung | Epithelial | Adult | P | 24 | 10 | MTT | TetrazoliumSalt | 2.17 | 92.894 | 0
Polystyrene | Sphere | None | Commercial | 100 | 101.6 | 123.8 | -51.1 | -15 | TT1 | H | Lung | Epithelial | Adult | P | 24 | 50 | MTT | TetrazoliumSalt | 2.17 | 92.201 | 0
Polystyrene | Sphere | None | Commercial | 100 | 101.6 | 123.8 | -51.1 | -15 | TT1 | H | Lung | Epithelial | Adult | P | 24 | 100 | MTT | TetrazoliumSalt | 2.17 | 87.695 | 0
Polystyrene | Sphere | COOH | Commercial | 100 | 112.7 | 217.8 | -44.3 | -15.3 | TT1 | H | Lung | Epithelial | Adult | P | 24 | 10 | MTT | TetrazoliumSalt | 2.17 | 100.87 | 0
Polystyrene | Sphere | COOH | Commercial | 100 | 112.7 | 217.8 | -44.3 | -15.3 | TT1 | H | Lung | Epithelial | Adult | P | 24 | 50 | MTT | TetrazoliumSalt | 2.17 | 91.161 | 0
Polystyrene | Sphere | COOH | Commercial | 100 | 112.7 | 217.8 | -44.3 | -15.3 | TT1 | H | Lung | Epithelial | Adult | P | 24 | 100 | MTT | TetrazoliumSalt | 2.17 | 87.868 | 0
Polystyrene | Sphere | NH2 | Commercial | 100 | 89.33 | 208.6 | 63.8 | -14.6 | TT1 | H | Lung | Epithelial | Adult | P | 24 | 10 | MTT | TetrazoliumSalt | 2.17 | 103.64 | 0
Polystyrene | Sphere | NH2 | Commercial | 100 | 89.33 | 208.6 | 63.8 | -14.6 | TT1 | H | Lung | Epithelial | Adult | P | 24 | 50 | MTT | TetrazoliumSalt | 2.17 | 98.787 | 0
Polystyrene | Sphere | NH2 | Commercial | 100 | 89.33 | 208.6 | 63.8 | -14.6 | TT1 | H | Lung | Epithelial | Adult | P | 24 | 100 | MTT | TetrazoliumSalt | 2.17 | 86.828 | 0
Polystyrene | Sphere | None | Commercial | 100 | 101.6 | 112.23 | -51.1 | -27 | Macrophages | H | Lung | Macrophage | Adult | P | 24 | 10 | MTT | TetrazoliumSalt | 2.17 | 100.52 | 0
Polystyrene | Sphere | None | Commercial | 100 | 101.6 | 112.23 | -51.1 | -27 | Macrophages | H | Lung | Macrophage | Adult | P | 24 | 25 | MTT | TetrazoliumSalt | 2.17 | 100.69 | 0
Polystyrene | Sphere | None | Commercial | 100 | 101.6 | 112.23 | -51.1 | -27 | Macrophages | H | Lung | Macrophage | Adult | P | 24 | 50 | MTT | TetrazoliumSalt | 2.17 | 100 | 0
Polystyrene | Sphere | None | Commercial | 100 | 101.6 | 112.23 | -51.1 | -27 | Macrophages | H | Lung | Macrophage | Adult | P | 24 | 100 | MTT | TetrazoliumSalt | 2.17 | 96.014 | 0
Polystyrene | Sphere | COOH | Commercial | 100 | 112.7 | 224 | -44.3 | -18.7 | Macrophages | H | Lung | Macrophage | Adult | P | 24 | 10 | MTT | TetrazoliumSalt | 2.17 | 100 | 0
Polystyrene | Sphere | COOH | Commercial | 100 | 112.7 | 224 | -44.3 | -18.7 | Macrophages | H | Lung | Macrophage | Adult | P | 24 | 25 | MTT | TetrazoliumSalt | 2.17 | 97.747 | 0
Polystyrene | Sphere | COOH | Commercial | 100 | 112.7 | 224 | -44.3 | -18.7 | Macrophages | H | Lung | Macrophage | Adult | P | 24 | 50 | MTT | TetrazoliumSalt | 2.17 | 97.054 | 0
Polystyrene | Sphere | COOH | Commercial | 100 | 112.7 | 224 | -44.3 | -18.7 | Macrophages | H | Lung | Macrophage | Adult | P | 24 | 100 | MTT | TetrazoliumSalt | 2.17 | 95.321 | 0
Polystyrene | Sphere | NH2 | Commercial | 100 | 89.33 | 201.45 | 63.8 | -16.1 | Macrophages | H | Lung | Macrophage | Adult | P | 24 | 10 | MTT | TetrazoliumSalt | 2.17 | 97.054 | 0
Polystyrene | Sphere | NH2 | Commercial | 100 | 89.33 | 201.45 | 63.8 | -16.1 | Macrophages | H | Lung | Macrophage | Adult | P | 24 | 25 | MTT | TetrazoliumSalt | 2.17 | 90.815 | 0
Polystyrene | Sphere | NH2 | Commercial | 100 | 89.33 | 201.45 | 63.8 | -16.1 | Macrophages | H | Lung | Macrophage | Adult | P | 24 | 50 | MTT | TetrazoliumSalt | 2.17 | 77.643 | 0
Polystyrene | Sphere | NH2 | Commercial | 100 | 89.33 | 201.45 | 63.8 | -16.1 | Macrophages | H | Lung | Macrophage | Adult | P | 24 | 100 | MTT | TetrazoliumSalt | 2.17 | 45.407 | 0
Polystyrene | Sphere | None | Commercial | 100 | 101.6 | 123.8 | -51.1 | -15 | AT2 | H | Lung | Epithelial | Adult | P | 24 | 10 | MTT | TetrazoliumSalt | 2.17 | 98.472 | 0
Polystyrene | Sphere | None | Commercial | 100 | 101.6 | 123.8 | -51.1 | -15 | AT2 | H | Lung | Epithelial | Adult | P | 24 | 25 | MTT | TetrazoliumSalt | 2.17 | 95.586 | 0
Polystyrene | Sphere | None | Commercial | 100 | 101.6 | 123.8 | -51.1 | -15 | AT2 | H | Lung | Epithelial | Adult | P | 24 | 50 | MTT | TetrazoliumSalt | 2.17 | 97.284 | 0
Polystyrene | Sphere | None | Commercial | 100 | 101.6 | 123.8 | -51.1 | -15 | AT2 | H | Lung | Epithelial | Adult | P | 24 | 100 | MTT | TetrazoliumSalt | 2.17 | 109 | 0
Polystyrene | Sphere | COOH | Commercial | 100 | 112.7 | 217.8 | -44.3 | -15.3 | AT2 | H | Lung | Epithelial | Adult | P | 24 | 10 | MTT | TetrazoliumSalt | 2.17 | 85.908 | 0
Polystyrene | Sphere | COOH | Commercial | 100 | 112.7 | 217.8 | -44.3 | -15.3 | AT2 | H | Lung | Epithelial | Adult | P | 24 | 25 | MTT | TetrazoliumSalt | 2.17 | 92.19 | 0
Polystyrene | Sphere | COOH | Commercial | 100 | 112.7 | 217.8 | -44.3 | -15.3 | AT2 | H | Lung | Epithelial | Adult | P | 24 | 50 | MTT | TetrazoliumSalt | 2.17 | 101.7 | 0
Polystyrene | Sphere | COOH | Commercial | 100 | 112.7 | 217.8 | -44.3 | -15.3 | AT2 | H | Lung | Epithelial | Adult | P | 24 | 100 | MTT | TetrazoliumSalt | 2.17 | 100.51 | 0
Polystyrene | Sphere | NH2 | Commercial | 100 | 89.33 | 208.6 | 63.8 | -14.6 | AT2 | H | Lung | Epithelial | Adult | P | 24 | 10 | MTT | TetrazoliumSalt | 2.17 | 94.567 | 0
Polystyrene | Sphere | NH2 | Commercial | 100 | 89.33 | 208.6 | 63.8 | -14.6 | AT2 | H | Lung | Epithelial | Adult | P | 24 | 25 | MTT | TetrazoliumSalt | 2.17 | 91.002 | 0
Polystyrene | Sphere | NH2 | Commercial | 100 | 89.33 | 208.6 | 63.8 | -14.6 | AT2 | H | Lung | Epithelial | Adult | P | 24 | 50 | MTT | TetrazoliumSalt | 2.17 | 67.402 | 0
Polystyrene | Sphere | NH2 | Commercial | 100 | 89.33 | 208.6 | 63.8 | -14.6 | AT2 | H | Lung | Epithelial | Adult | P | 24 | 100 | MTT | TetrazoliumSalt | 2.17 | 54.16 | 0
HAP | Rod | None | Precipitation | 20 | 26 | 109 | -5.7 | -11.7 | MC3T3-E1 | A | Bone | Osteoblast | Adult | L | 72 | 50 | MTT | TetrazoliumSalt | 5 | 95.017 | 1
HAP | Rod | None | Precipitation | 20 | 26 | 109 | -5.7 | -11.7 | MC3T3-E1 | A | Bone | Osteoblast | Adult | L | 72 | 100 | MTT | TetrazoliumSalt | 5 | 99.336 | 1
HAP | Rod | None | Precipitation | 20 | 26 | 109 | -5.7 | -11.7 | MC3T3-E1 | A | Bone | Osteoblast | Adult | L | 72 | 500 | MTT | TetrazoliumSalt | 5 | 81.063 | 1
HAP | Rod | None | Precipitation | 20 | 26 | 109 | -5.7 | -11.7 | MC3T3-E1 | A | Bone | Osteoblast | Adult | L | 72 | 1000 | MTT | TetrazoliumSalt | 5 | 87.043 | 1
HAP | Rod | NH2 | Precipitation | 20 | 26 | 109 | -5.7 | 48.6 | MC3T3-E1 | A | Bone | Osteoblast | Adult | L | 72 | 1000 | MTT | TetrazoliumSalt | 5 | 196.68 | 1
HAP | Rod | COOH | Precipitation | 20 | 26 | 109 | -5.7 | -28.3 | MC3T3-E1 | A | Bone | Osteoblast | Adult | L | 72 | 1000 | MTT | TetrazoliumSalt | 5 | 88.704 | 1
HAP | Rod | CH3 | Precipitation | 50 | 26 | 109 | -5.7 | -11.4 | MC3T3-E1 | A | Bone | Osteoblast | Adult | L | 72 | 1000 | MTT | TetrazoliumSalt | 3 | 92.359 | 1
HAP | Rod | None | Precipitation | 20 | 26 | 109 | -5.7 | -11.7 | MC3T3-E1 | A | Bone | Osteoblast | Adult | L | 72 | 1000 | MTT | TetrazoliumSalt | 5 | 98.339 | 1
Ag | Sphere | Citrate | Commercial | 27.1 | 43.3 | 64.8 | -42.7 | -8.5 | HaCat | H | Skin | Keratinocyte | Adult | L | 24 | 0.5 | MTT | TetrazoliumSalt | 11.8 | 102.52 | 1
Ag | Sphere | Citrate | Commercial | 27.1 | 43.3 | 64.8 | -42.7 | -8.5 | HaCat | H | Skin | Keratinocyte | Adult | L | 24 | 5 | MTT | TetrazoliumSalt | 11.8 | 87.815 | 1
Ag | Sphere | Citrate | Commercial | 27.1 | 43.3 | 64.8 | -42.7 | -8.5 | HaCat | H | Skin | Keratinocyte | Adult | L | 24 | 10 | MTT | TetrazoliumSalt | 11.8 | 79.503 | 1
Ag | Sphere | Citrate | Commercial | 27.1 | 43.3 | 64.8 | -42.7 | -8.5 | HaCat | H | Skin | Keratinocyte | Adult | L | 24 | 25 | MTT | TetrazoliumSalt | 11.8 | 73.748 | 1
Ag | Sphere | Citrate | Commercial | 27.1 | 43.3 | 64.8 | -42.7 | -8.5 | HaCat | H | Skin | Keratinocyte | Adult | L | 24 | 50 | MTT | TetrazoliumSalt | 11.8 | 39.645 | 1
Ag | Sphere | Citrate | Commercial | 27.1 | 43.3 | 64.8 | -42.7 | -8.5 | HaCat | H | Skin | Keratinocyte | Adult | L | 24 | 75 | MTT | TetrazoliumSalt | 11.8 | 14.494 | 1
Ag | Sphere | Citrate | Commercial | 27.1 | 43.3 | 64.8 | -42.7 | -8.5 | HaCat | H | Skin | Keratinocyte | Adult | L | 24 | 100 | MTT | TetrazoliumSalt | 11.8 | 14.92 | 1
Ag | Sphere | Citrate | Commercial | 27.1 | 43.3 | 64.8 | -42.7 | -8.5 | HaCat | H | Skin | Keratinocyte | Adult | L | 48 | 0.5 | MTT | TetrazoliumSalt | 11.8 | 102.52 | 1
Ag | Sphere | Citrate | Commercial | 27.1 | 43.3 | 64.8 | -42.7 | -8.5 | HaCat | H | Skin | Keratinocyte | Adult | L | 48 | 5 | MTT | TetrazoliumSalt | 11.8 | 96.128 | 1
Ag | Sphere | Citrate | Commercial | 27.1 | 43.3 | 64.8 | -42.7 | -8.5 | HaCat | H | Skin | Keratinocyte | Adult | L | 48 | 10 | MTT | TetrazoliumSalt | 11.8 | 85.258 | 1
Ag | Sphere | Citrate | Commercial | 27.1 | 43.3 | 64.8 | -42.7 | -8.5 | HaCat | H | Skin | Keratinocyte | Adult | L | 48 | 25 | MTT | TetrazoliumSalt | 11.8 | 73.108 | 1
Ag | Sphere | Citrate | Commercial | 27.1 | 43.3 | 64.8 | -42.7 | -8.5 | HaCat | H | Skin | Keratinocyte | Adult | L | 48 | 50 | MTT | TetrazoliumSalt | 11.8 | 35.169 | 1
Ag | Sphere | Citrate | Commercial | 27.1 | 43.3 | 64.8 | -42.7 | -8.5 | HaCat | H | Skin | Keratinocyte | Adult | L | 48 | 75 | MTT | TetrazoliumSalt | 11.8 | 6.1812 | 1
Ag | Sphere | Citrate | Commercial | 27.1 | 43.3 | 64.8 | -42.7 | -8.5 | HaCat | H | Skin | Keratinocyte | Adult | L | 48 | 100 | MTT | TetrazoliumSalt | 11.8 | 7.8863 | 1
Ag | Sphere | PEG | Commercial | 27.7 | 62.1 | 57.7 | -12.1 | -6.5 | HaCat | H | Skin | Keratinocyte | Adult | L | 24 | 0.5 | MTT | TetrazoliumSalt | 11.8 | 107.48 | 1
Ag | Sphere | PEG | Commercial | 27.7 | 62.1 | 57.7 | -12.1 | -6.5 | HaCat | H | Skin | Keratinocyte | Adult | L | 24 | 5 | MTT | TetrazoliumSalt | 11.8 | 100.62 | 1
Ag | Sphere | PEG | Commercial | 27.7 | 62.1 | 57.7 | -12.1 | -6.5 | HaCat | H | Skin | Keratinocyte | Adult | L | 24 | 10 | MTT | TetrazoliumSalt | 11.8 | 101.25 | 1
Ag | Sphere | PEG | Commercial | 27.7 | 62.1 | 57.7 | -12.1 | -6.5 | HaCat | H | Skin | Keratinocyte | Adult | L | 24 | 25 | MTT | TetrazoliumSalt | 11.8 | 97.921 | 1
Ag | Sphere | PEG | Commercial | 27.7 | 62.1 | 57.7 | -12.1 | -6.5 | HaCat | H | Skin | Keratinocyte | Adult | L | 24 | 50 | MTT | TetrazoliumSalt | 11.8 | 99.792 | 1
Ag | Sphere | PEG | Commercial | 27.7 | 62.1 | 57.7 | -12.1 | -6.5 | HaCat | H | Skin | Keratinocyte | Adult | L | 24 | 75 | MTT | TetrazoliumSalt | 11.8 | 111.64 | 1
Ag | Sphere | PEG | Commercial | 27.7 | 62.1 | 57.7 | -12.1 | -6.5 | HaCat | H | Skin | Keratinocyte | Adult | L | 24 | 100 | MTT | TetrazoliumSalt | 11.8 | 112.06 | 1
Ag | Sphere | PEG | Commercial | 27.7 | 62.1 | 57.7 | -12.1 | -6.5 | HaCat | H | Skin | Keratinocyte | Adult | L | 48 | 0.5 | MTT | TetrazoliumSalt | 11.8 | 107.48 | 1
Ag | Sphere | PEG | Commercial | 27.7 | 62.1 | 57.7 | -12.1 | -6.5 | HaCat | H | Skin | Keratinocyte | Adult | L | 48 | 5 | MTT | TetrazoliumSalt | 11.8 | 85.031 | 1
Ag | Sphere | PEG | Commercial | 27.7 | 62.1 | 57.7 | -12.1 | -6.5 | HaCat | H | Skin | Keratinocyte | Adult | L | 48 | 10 | MTT | TetrazoliumSalt | 11.8 | 85.031 | 1
Ag | Sphere | PEG | Commercial | 27.7 | 62.1 | 57.7 | -12.1 | -6.5 | HaCat | H | Skin | Keratinocyte | Adult | L | 48 | 25 | MTT | TetrazoliumSalt | 11.8 | 71.726 | 1
Ag | Sphere | PEG | Commercial | 27.7 | 62.1 | 57.7 | -12.1 | -6.5 | HaCat | H | Skin | Keratinocyte | Adult | L | 48 | 50 | MTT | TetrazoliumSalt | 11.8 | 69.231 | 1
Ag | Sphere | PEG | Commercial | 27.7 | 62.1 | 57.7 | -12.1 | -6.5 | HaCat | H | Skin | Keratinocyte | Adult | L | 48 | 75 | MTT | TetrazoliumSalt | 11.8 | 65.073 | 1
Ag | Sphere | PEG | Commercial | 27.7 | 62.1 | 57.7 | -12.1 | -6.5 | HaCat | H | Skin | Keratinocyte | Adult | L | 48 | 100 | MTT | TetrazoliumSalt | 11.8 | 66.528 | 1
Cu | Sphere | AscorbicAcid | Chemical Reduction | 250 | 41.5 | 206.7 | -24.7 | -23.76 | HGF | H | Gingiva | Fibroblast | Adult | P | 24 | 7.8125 | MTT | TetrazoliumSalt | 2.17 | 75.638 | 1
Cu | Sphere | AscorbicAcid | Chemical Reduction | 250 | 41.5 | 206.7 | -24.7 | -23.76 | HGF | H | Gingiva | Fibroblast | Adult | P | 24 | 15.625 | MTT | TetrazoliumSalt | 2.17 | 70.281 | 1
Cu | Sphere | AscorbicAcid | Chemical Reduction | 250 | 41.5 | 206.7 | -24.7 | -23.76 | HGF | H | Gingiva | Fibroblast | Adult | P | 24 | 31.25 | MTT | TetrazoliumSalt | 2.17 | 73.852 | 1
Cu | Sphere | AscorbicAcid | Chemical Reduction | 250 | 41.5 | 206.7 | -24.7 | -23.76 | HGF | H | Gingiva | Fibroblast | Adult | P | 24 | 62.5 | MTT | TetrazoliumSalt | 2.17 | 73.214 | 1
Cu | Sphere | AscorbicAcid | Chemical Reduction | 250 | 41.5 | 206.7 | -24.7 | -23.76 | HGF | H | Gingiva | Fibroblast | Adult | P | 24 | 125 | MTT | TetrazoliumSalt | 2.17 | 68.75 | 1
Cu | Sphere | AscorbicAcid | Chemical Reduction | 250 | 41.5 | 206.7 | -24.7 | -23.76 | HGF | H | Gingiva | Fibroblast | Adult | P | 24 | 250 | MTT | TetrazoliumSalt | 2.17 | 24.49 | 1
Cu | Sphere | AscorbicAcid | Chemical Reduction | 250 | 41.5 | 206.7 | -24.7 | -23.76 | HGF | H | Gingiva | Fibroblast | Adult | P | 24 | 500 | MTT | TetrazoliumSalt | 2.17 | 23.852 | 1
Cu | Sphere | AscorbicAcid | Chemical Reduction | 250 | 41.5 | 206.7 | -24.7 | -23.76 | HGF | H | Gingiva | Fibroblast | Adult | P | 24 | 1000 | MTT | TetrazoliumSalt | 2.17 | 32.398 | 1
CeO2 | Sphere | None | Biosynthesis | 12.5 | 305 | 245 | -13 | -20 | HT29 | H | Colon | Epithelial | Adult | L | 24 | 1.56 | MTT | TetrazoliumSalt | 2.17 | 98.236 | 1
CeO2 | Sphere | None | Biosynthesis | 12.5 | 305 | 245 | -13 | -20 | HT29 | H | Colon | Epithelial | Adult | L | 24 | 3.12 | MTT | TetrazoliumSalt | 2.17 | 98.236 | 1
CeO2 | Sphere | None | Biosynthesis | 12.5 | 305 | 245 | -13 | -20 | HT29 | H | Colon | Epithelial | Adult | L | 24 | 6.25 | MTT | TetrazoliumSalt | 2.17 | 96.649 | 1
CeO2 | Sphere | None | Biosynthesis | 12.5 | 305 | 245 | -13 | -20 | HT29 | H | Colon | Epithelial | Adult | L | 24 | 12.5 | MTT | TetrazoliumSalt | 2.17 | 95.414 | 1
CeO2 | Sphere | None | Biosynthesis | 12.5 | 305 | 245 | -13 | -20 | HT29 | H | Colon | Epithelial | Adult | L | 24 | 25 | MTT | TetrazoliumSalt | 2.17 | 95.414 | 1
CeO2 | Sphere | None | Biosynthesis | 12.5 | 305 | 245 | -13 | -20 | HT29 | H | Colon | Epithelial | Adult | L | 24 | 50 | MTT | TetrazoliumSalt | 2.17 | 98.236 | 1
CeO2 | Sphere | None | Biosynthesis | 12.5 | 305 | 245 | -13 | -20 | HT29 | H | Colon | Epithelial | Adult | L | 24 | 100 | MTT | TetrazoliumSalt | 2.17 | 96.12 | 1
CeO2 | Sphere | None | Biosynthesis | 12.5 | 305 | 245 | -13 | -20 | HT29 | H | Colon | Epithelial | Adult | L | 24 | 200 | MTT | TetrazoliumSalt | 2.17 | 89.065 | 1
CeO2 | Sphere | None | Biosynthesis | 12.5 | 305 | 245 | -13 | -20 | HT29 | H | Colon | Epithelial | Adult | L | 24 | 400 | MTT | TetrazoliumSalt | 2.17 | 79.365 | 1
CeO2 | Sphere | None | Biosynthesis | 12.5 | 305 | 245 | -13 | -20 | HT29 | H | Colon | Epithelial | Adult | L | 24 | 800 | MTT | TetrazoliumSalt | 2.17 | 77.601 | 1
CeO2 | Cubic | None | Commercial | 25 | 305 | 245 | -13 | -20 | MCF-7 | H | Breast | Epithelial | Adult | L | 24 | 25 | MTT | TetrazoliumSalt | 2.17 | 102.01 | 1
CeO2 | Cubic | None | Commercial | 25 | 305 | 245 | -13 | -20 | MCF-7 | H | Breast | Epithelial | Adult | L | 24 | 50 | MTT | TetrazoliumSalt | 2.17 | 104.01 | 1
CeO2 | Cubic | None | Commercial | 25 | 305 | 245 | -13 | -20 | MCF-7 | H | Breast | Epithelial | Adult | L | 24 | 100 | MTT | TetrazoliumSalt | 2.17 | 104.01 | 1
CeO2 | Cubic | None | Commercial | 25 | 305 | 245 | -13 | -20 | MCF-7 | H | Breast | Epithelial | Adult | L | 24 | 200 | MTT | TetrazoliumSalt | 2.17 | 106.02 | 1
CeO2 | Cubic | None | Commercial | 25 | 305 | 245 | -13 | -20 | HT-1080 | H | Connective Tissue | Epithelial | Adult | L | 24 | 25 | MTT | TetrazoliumSalt | 2.17 | 102.01 | 1
CeO2 | Cubic | None | Commercial | 25 | 305 | 245 | -13 | -20 | HT-1080 | H | Connective Tissue | Epithelial | Adult | L | 24 | 50 | MTT | TetrazoliumSalt | 2.17 | 98.997 | 1
CeO2 | Cubic | None | Commercial | 25 | 305 | 245 | -13 | -20 | HT-1080 | H | Connective Tissue | Epithelial | Adult | L | 24 | 100 | MTT | TetrazoliumSalt | 2.17 | 106.02 | 1
CeO2 | Cubic | None | Commercial | 25 | 305 | 245 | -13 | -20 | HT-1080 | H | Connective Tissue | Epithelial | Adult | L | 24 | 200 | MTT | TetrazoliumSalt | 2.17 | 107.02 | 1
CeO2 | Cubic | None | Commercial | 25 | 305 | 245 | -13 | -20 | MCF-7 | H | Breast | Epithelial | Adult | L | 24 | 25 | NRU | NeutralRed | 2.17 | 100 | 1
CeO2 | Cubic | None | Commercial | 25 | 305 | 245 | -13 | -20 | MCF-7 | H | Breast | Epithelial | Adult | L | 24 | 50 | NRU | NeutralRed | 2.17 | 104.05 | 1
CeO2 | Cubic | None | Commercial | 25 | 305 | 245 | -13 | -20 | MCF-7 | H | Breast | Epithelial | Adult | L | 24 | 100 | NRU | NeutralRed | 2.17 | 116.04 | 1
CeO2 | Cubic | None | Commercial | 25 | 305 | 245 | -13 | -20 | MCF-7 | H | Breast | Epithelial | Adult | L | 24 | 200 | NRU | NeutralRed | 2.17 | 112 | 1
CeO2 | Cubic | None | Commercial | 25 | 305 | 245 | -13 | -20 | HT-1080 | H | Connective Tissue | Epithelial | Adult | L | 24 | 25 | NRU | NeutralRed | 2.17 | 105.14 | 1
CeO2 | Cubic | None | Commercial | 25 | 305 | 245 | -13 | -20 | HT-1080 | H | Connective Tissue | Epithelial | Adult | L | 24 | 50 | NRU | NeutralRed | 2.17 | 107.94 | 1
CeO2 | Cubic | None | Commercial | 25 | 305 | 245 | -13 | -20 | HT-1080 | H | Connective Tissue | Epithelial | Adult | L | 24 | 100 | NRU | NeutralRed | 2.17 | 114.95 | 1
CeO2 | Cubic | None | Commercial | 25 | 305 | 245 | -13 | -20 | HT-1080 | H | Connective Tissue | Epithelial | Adult | L | 24 | 200 | NRU | NeutralRed | 2.17 | 111.06 | 1
Bi2O3 | Sphere | None | Commercial | 50 | 149.1 | 183 | -24.52 | -23.76 | HepG2 | H | Liver | Epithelial | Adult | L | 24 | 1 | MTT | TetrazoliumSalt | 2.17 | 81.774 | 1
Bi2O3 | Sphere | None | Commercial | 50 | 149.1 | 183 | -24.52 | -23.76 | HepG2 | H | Liver | Epithelial | Adult | L | 24 | 6.25 | MTT | TetrazoliumSalt | 2.17 | 67.672 | 1
Bi2O3 | Sphere | None | Commercial | 50 | 149.1 | 183 | -24.52 | -23.76 | HepG2 | H | Liver | Epithelial | Adult | L | 24 | 10 | MTT | TetrazoliumSalt | 2.17 | 57.295 | 1
Bi2O3 | Sphere | None | Commercial | 50 | 149.1 | 183 | -24.52 | -23.76 | HepG2 | H | Liver | Epithelial | Adult | L | 24 | 25 | MTT | TetrazoliumSalt | 2.17 | 52.639 | 1
Bi2O3 | Sphere | None | Commercial | 50 | 149.1 | 183 | -24.52 | -23.76 | HepG2 | H | Liver | Epithelial | Adult | L | 24 | 50 | MTT | TetrazoliumSalt | 2.17 | 48.248 | 1
Bi2O3 | Sphere | None | Commercial | 50 | 149.1 | 183 | -24.52 | -23.76 | HepG2 | H | Liver | Epithelial | Adult | L | 24 | 75 | MTT | TetrazoliumSalt | 2.17 | 37.206 | 1
Bi2O3 | Sphere | None | Commercial | 50 | 149.1 | 183 | -24.52 | -23.76 | HepG2 | H | Liver | Epithelial | Adult | L | 24 | 100 | MTT | TetrazoliumSalt | 2.17 | 29.357 | 1
Bi2O3 | Sphere | None | Commercial | 50 | 149.1 | 183 | -24.52 | -23.76 | NRK-52E | A | Kidney | Epithelial | Adult | L | 24 | 1 | MTT | TetrazoliumSalt | 2.17 | 83.636 | 1
Bi2O3 | Sphere | None | Commercial | 50 | 149.1 | 183 | -24.52 | -23.76 | NRK-52E | A | Kidney | Epithelial | Adult | L | 24 | 6.25 | MTT | TetrazoliumSalt | 2.17 | 70.333 | 1
Bi2O3 | Sphere | None | Commercial | 50 | 149.1 | 183 | -24.52 | -23.76 | NRK-52E | A | Kidney | Epithelial | Adult | L | 24 | 10 | MTT | TetrazoliumSalt | 2.17 | 67.672 | 1
Bi2O3 | Sphere | None | Commercial | 50 | 149.1 | 183 | -24.52 | -23.76 | NRK-52E | A | Kidney | Epithelial | Adult | L | 24 | 25 | MTT | TetrazoliumSalt | 2.17 | 60.355 | 1
Bi2O3 | Sphere | None | Commercial | 50 | 149.1 | 183 | -24.52 | -23.76 | NRK-52E | A | Kidney | Epithelial | Adult | L | 24 | 50 | MTT | TetrazoliumSalt | 2.17 | 57.029 | 1
Bi2O3 | Sphere | None | Commercial | 50 | 149.1 | 183 | -24.52 | -23.76 | NRK-52E | A | Kidney | Epithelial | Adult | L | 24 | 75 | MTT | TetrazoliumSalt | 2.17 | 56.098 | 1
Bi2O3 | Sphere | None | Commercial | 50 | 149.1 | 183 | -24.52 | -23.76 | NRK-52E | A | Kidney | Epithelial | Adult | L | 24 | 100 | MTT | TetrazoliumSalt | 2.17 | 49.978 | 1
Bi2O3 | Sphere | None | Commercial | 50 | 149.1 | 183 | -24.52 | -23.76 | Caco-2 | H | Colon | Epithelial | Adult | L | 24 | 1 | MTT | TetrazoliumSalt | 2.17 | 75.122 | 1
Bi2O3 | Sphere | None | Commercial | 50 | 149.1 | 183 | -24.52 | -23.76 | Caco-2 | H | Colon | Epithelial | Adult | L | 24 | 6.25 | MTT | TetrazoliumSalt | 2.17 | 73.126 | 1
Bi2O3 | Sphere | None | Commercial | 50 | 149.1 | 183 | -24.52 | -23.76 | Caco-2 | H | Colon | Epithelial | Adult | L | 24 | 10 | MTT | TetrazoliumSalt | 2.17 | 70.2 | 1
Bi2O3 | Sphere | None | Commercial | 50 | 149.1 | 183 | -24.52 | -23.76 | Caco-2 | H | Colon | Epithelial | Adult | L | 24 | 25 | MTT | TetrazoliumSalt | 2.17 | 69.8 | 1
Bi2O3 | Sphere | None | Commercial | 50 | 149.1 | 183 | -24.52 | -23.76 | Caco-2 | H | Colon | Epithelial | Adult | L | 24 | 50 | MTT | TetrazoliumSalt | 2.17 | 61.286 | 1
Bi2O3 | Sphere | None | Commercial | 50 | 149.1 | 183 | -24.52 | -23.76 | Caco-2 | H | Colon | Epithelial | Adult | L | 24 | 75 | MTT | TetrazoliumSalt | 2.17 | 63.016 | 1
Bi2O3 | Sphere | None | Commercial | 50 | 149.1 | 183 | -24.52 | -23.76 | Caco-2 | H | Colon | Epithelial | Adult | L | 24 | 100 | MTT | TetrazoliumSalt | 2.17 | 48.381 | 1
Bi2O3 | Sphere | None | Commercial | 50 | 149.1 | 183 | -24.52 | -23.76 | A549 | H | Lung | Epithelial | Adult | L | 24 | 1 | MTT | TetrazoliumSalt | 2.17 | 74.989 | 1
Bi2O3 | Sphere | None | Commercial | 50 | 149.1 | 183 | -24.52 | -23.76 | A549 | H | Lung | Epithelial | Adult | L | 24 | 6.25 | MTT | TetrazoliumSalt | 2.17 | 70.2 | 1
Bi2O3 | Sphere | None | Commercial | 50 | 149.1 | 183 | -24.52 | -23.76 | A549 | H | Lung | Epithelial | Adult | L | 24 | 10 | MTT | TetrazoliumSalt | 2.17 | 63.282 | 1
Bi2O3 | Sphere | None | Commercial | 50 | 149.1 | 183 | -24.52 | -23.76 | A549 | H | Lung | Epithelial | Adult | L | 24 | 25 | MTT | TetrazoliumSalt | 2.17 | 52.106 | 1
Bi2O3 | Sphere | None | Commercial | 50 | 149.1 | 183 | -24.52 | -23.76 | A549 | H | Lung | Epithelial | Adult | L | 24 | 50 | MTT | TetrazoliumSalt | 2.17 | 49.978 | 1
Bi2O3 | Sphere | None | Commercial | 50 | 149.1 | 183 | -24.52 | -23.76 | A549 | H | Lung | Epithelial | Adult | L | 24 | 75 | MTT | TetrazoliumSalt | 2.17 | 49.712 | 1
Bi2O3 | Sphere | None | Commercial | 50 | 149.1 | 183 | -24.52 | -23.76 | A549 | H | Lung | Epithelial | Adult | L | 24 | 100 | MTT | TetrazoliumSalt | 2.17 | 49.18 | 1
Bi2O3 | Sphere | None | Commercial | 50 | 149.1 | 183 | -24.52 | -23.76 | HepG2 | H | Liver | Epithelial | Adult | L | 24 | 1 | NRU | NeutralRed | 2.17 | 87.835 | 1
Bi2O3 | Sphere | None | Commercial | 50 | 149.1 | 183 | -24.52 | -23.76 | HepG2 | H | Liver | Epithelial | Adult | L | 24 | 6.25 | NRU | NeutralRed | 2.17 | 84.433 | 1
Bi2O3 | Sphere | None | Commercial | 50 | 149.1 | 183 | -24.52 | -23.76 | HepG2 | H | Liver | Epithelial | Adult | L | 24 | 10 | NRU | NeutralRed | 2.17 | 82.474 | 1
Bi2O3 | Sphere | None | Commercial | 50 | 149.1 | 183 | -24.52 | -23.76 | HepG2 | H | Liver | Epithelial | Adult | L | 24 | 12.5 | NRU | NeutralRed | 2.17 | 80.103 | 1
Bi2O3 | Sphere | None | Commercial | 50 | 149.1 | 183 | -24.52 | -23.76 | HepG2 | H | Liver | Epithelial | Adult | L | 24 | 25 | NRU | NeutralRed | 2.17 | 76.289 | 1
Bi2O3 | Sphere | None | Commercial | 50 | 149.1 | 183 | -24.52 | -23.76 | HepG2 | H | Liver | Epithelial | Adult | L | 24 | 50 | NRU | NeutralRed | 2.17 | 65.258 | 1
Bi2O3 | Sphere | None | Commercial | 50 | 149.1 | 183 | -24.52 | -23.76 | HepG2 | H | Liver | Epithelial | Adult | L | 24 | 75 | NRU | NeutralRed | 2.17 | 59.691 | 1
Bi2O3 | Sphere | None | Commercial | 50 | 149.1 | 183 | -24.52 | -23.76 | HepG2 | H | Liver | Epithelial | Adult | L | 24 | 100 | NRU | NeutralRed | 2.17 | 45.567 | 1
Bi2O3 | Sphere | None | Commercial | 50 | 149.1 | 183 | -24.52 | -23.76 | NRK-52E | A | Kidney | Epithelial | Adult | L | 24 | 1 | NRU | NeutralRed | 2.17 | 84.33 | 1
Bi2O3 | Sphere | None | Commercial | 50 | 149.1 | 183 | -24.52 | -23.76 | NRK-52E | A | Kidney | Epithelial | Adult | L | 24 | 6.25 | NRU | NeutralRed | 2.17 | 77.01 | 1
Bi2O3 | Sphere | None | Commercial | 50 | 149.1 | 183 | -24.52 | -23.76 | NRK-52E | A | Kidney | Epithelial | Adult | L | 24 | 10 | NRU | NeutralRed | 2.17 | 81.031 | 1
Bi2O3 | Sphere | None | Commercial | 50 | 149.1 | 183 | -24.52 | -23.76 | NRK-52E | A | Kidney | Epithelial | Adult | L | 24 | 12.5 | NRU | NeutralRed | 2.17 | 82.474 | 1
Bi2O3 | Sphere | None | Commercial | 50 | 149.1 | 183 | -24.52 | -23.76 | NRK-52E | A | Kidney | Epithelial | Adult | L | 24 | 25 | NRU | NeutralRed | 2.17 | 71.856 | 1
Bi2O3 | Sphere | None | Commercial | 50 | 149.1 | 183 | -24.52 | -23.76 | NRK-52E | A | Kidney | Epithelial | Adult | L | 24 | 50 | NRU | NeutralRed | 2.17 | 65.876 | 1
Bi2O3 | Sphere | None | Commercial | 50 | 149.1 | 183 | -24.52 | -23.76 | NRK-52E | A | Kidney | Epithelial | Adult | L | 24 | 75 | NRU | NeutralRed | 2.17 | 58.144 | 1
Bi2O3 | Sphere | None | Commercial | 50 | 149.1 | 183 | -24.52 | -23.76 | NRK-52E | A | Kidney | Epithelial | Adult | L | 24 | 100 | NRU | NeutralRed | 2.17 | 46.701 | 1
Bi2O3 | Sphere | None | Commercial | 50 | 149.1 | 183 | -24.52 | -23.76 | Caco-2 | H | Colon | Epithelial | Adult | L | 24 | 1 | NRU | NeutralRed | 2.17 | 78.866 | 1
Bi2O3 | Sphere | None | Commercial | 50 | 149.1 | 183 | -24.52 | -23.76 | Caco-2 | H | Colon | Epithelial | Adult | L | 24 | 6.25 | NRU | NeutralRed | 2.17 | 70.412 | 1
Bi2O3 | Sphere | None | Commercial | 50 | 149.1 | 183 | -24.52 | -23.76 | Caco-2 | H | Colon | Epithelial | Adult | L | 24 | 10 | NRU | NeutralRed | 2.17 | 68.144 | 1
Bi2O3 | Sphere | None | Commercial | 50 | 149.1 | 183 | -24.52 | -23.76 | Caco-2 | H | Colon | Epithelial | Adult | L | 24 | 12.5 | NRU | NeutralRed | 2.17 | 68.041 | 1
Bi2O3 | Sphere | None | Commercial | 50 | 149.1 | 183 | -24.52 | -23.76 | Caco-2 | H | Colon | Epithelial | Adult | L | 24 | 25 | NRU | NeutralRed | 2.17 | 68.041 | 1
Bi2O3 | Sphere | None | Commercial | 50 | 149.1 | 183 | -24.52 | -23.76 | Caco-2 | H | Colon | Epithelial | Adult | L | 24 | 50 | NRU | NeutralRed | 2.17 | 55.464 | 1
Bi2O3 | Sphere | None | Commercial | 50 | 149.1 | 183 | -24.52 | -23.76 | Caco-2 | H | Colon | Epithelial | Adult | L | 24 | 75 | NRU | NeutralRed | 2.17 | 52.062 | 1
Bi2O3 | Sphere | None | Commercial | 50 | 149.1 | 183 | -24.52 | -23.76 | Caco-2 | H | Colon | Epithelial | Adult | L | 24 | 100 | NRU | NeutralRed | 2.17 | 45.567 | 1
Bi2O3 | Sphere | None | Commercial | 50 | 149.1 | 183 | -24.52 | -23.76 | A549 | H | Lung | Epithelial | Adult | L | 24 | 1 | NRU | NeutralRed | 2.17 | 83.402 | 1
Bi2O3 | Sphere | None | Commercial | 50 | 149.1 | 183 | -24.52 | -23.76 | A549 | H | Lung | Epithelial | Adult | L | 24 | 6.25 | NRU | NeutralRed | 2.17 | 80 | 1
Bi2O3 | Sphere | None | Commercial | 50 | 149.1 | 183 | -24.52 | -23.76 | A549 | H | Lung | Epithelial | Adult | L | 24 | 10 | NRU | NeutralRed | 2.17 | 78.454 | 1
Bi2O3 | Sphere | None | Commercial | 50 | 149.1 | 183 | -24.52 | -23.76 | A549 | H | Lung | Epithelial | Adult | L | 24 | 12.5 | NRU | NeutralRed | 2.17 | 77.216 | 1
Bi2O3 | Sphere | None | Commercial | 50 | 149.1 | 183 | -24.52 | -23.76 | A549 | H | Lung | Epithelial | Adult | L | 24 | 25 | NRU | NeutralRed | 2.17 | 75.052 | 1
Bi2O3 | Sphere | None | Commercial | 50 | 149.1 | 183 | -24.52 | -23.76 | A549 | H | Lung | Epithelial | Adult | L | 24 | 50 | NRU | NeutralRed | 2.17 | 61.134 | 1
Bi2O3 | Sphere | None | Commercial | 50 | 149.1 | 183 | -24.52 | -23.76 | A549 | H | Lung | Epithelial | Adult | L | 24 | 75 | NRU | NeutralRed | 2.17 | 44.124 | 1
Bi2O3 | Sphere | None | Commercial | 50 | 149.1 | 183 | -24.52 | -23.76 | A549 | H | Lung | Epithelial | Adult | L | 24 | 100 | NRU | NeutralRed | 2.17 | 40.722 | 1
Polystyrene | Round | None | Commercial | 50 | 86.33 | 158.28 | -36 | -9.31 | Caco-2 | H | Colon | Epithelial | Adult | L | 24 | 25 | CoulterCounter | Impedance | 2.17 | 99.315 | 0
Polystyrene | Round | None | Commercial | 50 | 86.33 | 158.28 | -36 | -9.31 | Caco-2 | H | Colon | Epithelial | Adult | L | 24 | 50 | CoulterCounter | Impedance | 2.17 | 106.16 | 0
Polystyrene | Round | None | Commercial | 50 | 86.33 | 158.28 | -36 | -9.31 | Caco-2 | H | Colon | Epithelial | Adult | L | 24 | 100 | CoulterCounter | Impedance | 2.17 | 110.73 | 0
Polystyrene | Round | None | Commercial | 50 | 86.33 | 158.28 | -36 | -9.31 | Caco-2 | H | Colon | Epithelial | Adult | L | 24 | 125 | CoulterCounter | Impedance | 2.17 | 96.119 | 0
Polystyrene | Round | None | Commercial | 50 | 86.33 | 158.28 | -36 | -9.31 | Caco-2 | H | Colon | Epithelial | Adult | L | 24 | 150 | CoulterCounter | Impedance | 2.17 | 104.11 | 0
Polystyrene | Round | None | Commercial | 50 | 86.33 | 158.28 | -36 | -9.31 | Caco-2 | H | Colon | Epithelial | Adult | L | 24 | 175 | CoulterCounter | Impedance | 2.17 | 106.16 | 0
Polystyrene | Round | None | Commercial | 50 | 86.33 | 158.28 | -36 | -9.31 | Caco-2 | H | Colon | Epithelial | Adult | L | 24 | 200 | CoulterCounter | Impedance | 2.17 | 80.137 | 0
Polystyrene | Round | None | Commercial | 50 | 86.33 | 158.28 | -36 | -9.31 | Caco-2 | H | Colon | Epithelial | Adult | L | 48 | 25 | CoulterCounter | Impedance | 2.17 | 102.56 | 0
Polystyrene | Round | None | Commercial | 50 | 86.33 | 158.28 | -36 | -9.31 | Caco-2 | H | Colon | Epithelial | Adult | L | 48 | 50 | CoulterCounter | Impedance | 2.17 | 105.58 | 0
Polystyrene | Round | None | Commercial | 50 | 86.33 | 158.28 | -36 | -9.31 | Caco-2 | H | Colon | Epithelial | Adult | L | 48 | 100 | CoulterCounter | Impedance | 2.17 | 92.558 | 0
Polystyrene | Round | None | Commercial | 50 | 86.33 | 158.28 | -36 | -9.31 | Caco-2 | H | Colon | Epithelial | Adult | L | 48 | 125 | CoulterCounter | Impedance | 2.17 | 110.7 | 0
Polystyrene | Round | None | Commercial | 50 | 86.33 | 158.28 | -36 | -9.31 | Caco-2 | H | Colon | Epithelial | Adult | L | 48 | 150 | CoulterCounter | Impedance | 2.17 | 97.674 | 0
Polystyrene | Round | None | Commercial | 50 | 86.33 | 158.28 | -36 | -9.31 | Caco-2 | H | Colon | Epithelial | Adult | L | 48 | 175 | CoulterCounter | Impedance | 2.17 | 90.93 | 0
Polystyrene | Round | None | Commercial | 50 | 86.33 | 158.28 | -36 | -9.31 | Caco-2 | H | Colon | Epithelial | Adult | L | 48 | 200 | CoulterCounter | Impedance | 2.17 | 75.349 | 0
Carbon NT | Nanotube | None | Chemical Vapor Deposition | 1.15 | 41.5 | 112.9 | -9.72 | -15.53 | PC12 | A | Adrenal Gland | Irregular | Adult | L | 24 | 0.1 | MTT | TetrazoliumSalt | 1391.3 | 83.045 | 0
Carbon NT | Nanotube | None | Chemical Vapor Deposition | 1.15 | 41.5 | 112.9 | -9.72 | -15.53 | PC12 | A | Adrenal Gland | Irregular | Adult | L | 24 | 1 | MTT | TetrazoliumSalt | 1391.3 | 48.789 | 0
Carbon NT | Nanotube | None | Chemical Vapor Deposition | 1.15 | 41.5 | 112.9 | -9.72 | -15.53 | PC12 | A | Adrenal Gland | Irregular | Adult | L | 24 | 10 | MTT | TetrazoliumSalt | 1391.3 | 39.1 | 0
Carbon NT | Nanotube | None | Chemical Vapor Deposition | 1.15 | 41.5 | 112.9 | -9.72 | -15.53 | PC12 | A | Adrenal Gland | Irregular | Adult | L | 24 | 100 | MTT | TetrazoliumSalt | 1391.3 | 25.087 | 0
Carbon NT | Nanotube | PEG | Chemical Vapor Deposition | 3 | 41.5 | 112.9 | -9.72 | -30.14 | PC12 | A | Adrenal Gland | Irregular | Adult | L | 24 | 0.1 | MTT | TetrazoliumSalt | 183.3 | 84.602 | 0
Carbon NT | Nanotube | PEG | Chemical Vapor Deposition | 3 | 41.5 | 112.9 | -9.72 | -30.14 | PC12 | A | Adrenal Gland | Irregular | Adult | L | 24 | 1 | MTT | TetrazoliumSalt | 183.3 | 61.419 | 0
Carbon NT | Nanotube | PEG | Chemical Vapor Deposition | 3 | 41.5 | 112.9 | -9.72 | -30.14 | PC12 | A | Adrenal Gland | Irregular | Adult | L | 24 | 10 | MTT | TetrazoliumSalt | 183.3 | 54.152 | 0
Carbon NT | Nanotube | PEG | Chemical Vapor Deposition | 3 | 41.5 | 112.9 | -9.72 | -30.14 | PC12 | A | Adrenal Gland | Irregular | Adult | L | 24 | 100 | MTT | TetrazoliumSalt | 183.3 | 46.367 | 0
Carbon NT | Nanotube | None | Chemical Vapor Deposition | 1.15 | 41.5 | 112.9 | -9.72 | -15.53 | PC12 | A | Adrenal Gland | Irregular | Adult | L | 24 | 0.1 | XTT | TetrazoliumSalt | 1391.3 | 101.74 | 0
Carbon NT | Nanotube | None | Chemical Vapor Deposition | 1.15 | 41.5 | 112.9 | -9.72 | -15.53 | PC12 | A | Adrenal Gland | Irregular | Adult | L | 24 | 1 | XTT | TetrazoliumSalt | 1391.3 | 98.364 | 0
Carbon NT | Nanotube | None | Chemical Vapor Deposition | 1.15 | 41.5 | 112.9 | -9.72 | -15.53 | PC12 | A | Adrenal Gland | Irregular | Adult | L | 24 | 10 | XTT | TetrazoliumSalt | 1391.3 | 92.127 | 0
Carbon NT | Nanotube | None | Chemical Vapor Deposition | 1.15 | 41.5 | 112.9 | -9.72 | -15.53 | PC12 | A | Adrenal Gland | Irregular | Adult | L | 24 | 100 | XTT | TetrazoliumSalt | 1391.3 | 76.892 | 0
Carbon NT | Nanotube | PEG | Chemical Vapor Deposition | 3 | 41.5 | 112.9 | -9.72 | -30.14 | PC12 | A | Adrenal Gland | Irregular | Adult | L | 24 | 0.1 | XTT | TetrazoliumSalt | 183.3 | 99.489 | 0
Carbon NT | Nanotube | PEG | Chemical Vapor Deposition | 3 | 41.5 | 112.9 | -9.72 | -30.14 | PC12 | A | Adrenal Gland | Irregular | Adult | L | 24 | 1 | XTT | TetrazoliumSalt | 183.3 | 98.875 | 0
Carbon NT | Nanotube | PEG | Chemical Vapor Deposition | 3 | 41.5 | 112.9 | -9.72 | -30.14 | PC12 | A | Adrenal Gland | Irregular | Adult | L | 24 | 10 | XTT | TetrazoliumSalt | 183.3 | 95.808 | 0
Carbon NT | Nanotube | PEG | Chemical Vapor Deposition | 3 | 41.5 | 112.9 | -9.72 | -30.14 | PC12 | A | Adrenal Gland | Irregular | Adult | L | 24 | 100 | XTT | TetrazoliumSalt | 183.3 | 88.139 | 0
HAP | Rod | None | Precipitation | 25 | 26 | 116 | -0.4 | -11.7 | BEAS-2B | H | Lung | Epithelial | Adult | L | 24 | 10 | CCK-8 | TetrazoliumSalt | 2.4 | 94.7 | 1
HAP | Rod | None | Precipitation | 30 | 26 | 109 | -5.7 | -11.7 | BEAS-2B | H | Lung | Epithelial | Adult | L | 24 | 10 | CCK-8 | TetrazoliumSalt | 4 | 98.396 | 1
HAP | Rod | None | Surfactant-based Synthesis | 20 | 26 | 195 | -5.3 | -11.7 | BEAS-2B | H | Lung | Epithelial | Adult | L | 24 | 10 | CCK-8 | TetrazoliumSalt | 12 | 99.861 | 1
HAP | Rod | None | Precipitation | 25 | 26 | 116 | -0.4 | -11.7 | BEAS-2B | H | Lung | Epithelial | Adult | L | 24 | 30 | CCK-8 | TetrazoliumSalt | 2.4 | 92.748 | 1
HAP | Rod | None | Precipitation | 30 | 26 | 109 | -5.7 | -11.7 | BEAS-2B | H | Lung | Epithelial | Adult | L | 24 | 30 | CCK-8 | TetrazoliumSalt | 4 | 97.211 | 1
HAP | Rod | None | Surfactant-based Synthesis | 20 | 26 | 195 | -5.3 | -11.7 | BEAS-2B | H | Lung | Epithelial | Adult | L | 24 | 30 | CCK-8 | TetrazoliumSalt | 12 | 94.561 | 1
HAP | Rod | None | Precipitation | 25 | 26 | 116 | -0.4 | -11.7 | BEAS-2B | H | Lung | Epithelial | Adult | L | 24 | 100 | CCK-8 | TetrazoliumSalt | 2.4 | 97.211 | 1
HAP | Rod | None | Precipitation | 30 | 26 | 109 | -5.7 | -11.7 | BEAS-2B | H | Lung | Epithelial | Adult | L | 24 | 100 | CCK-8 | TetrazoliumSalt | 4 | 97.559 | 1
HAP | Rod | None | Surfactant-based Synthesis | 20 | 26 | 195 | -5.3 | -11.7 | BEAS-2B | H | Lung | Epithelial | Adult | L | 24 | 100 | CCK-8 | TetrazoliumSalt | 12 | 96.025 | 1
HAP | Rod | None | Precipitation | 25 | 26 | 116 | -0.4 | -11.7 | BEAS-2B | H | Lung | Epithelial | Adult | L | 24 | 300 | CCK-8 | TetrazoliumSalt | 2.4 | 91.423 | 1
HAP | Rod | None | Precipitation | 30 | 26 | 109 | -5.7 | -11.7 | BEAS-2B | H | Lung | Epithelial | Adult | L | 24 | 300 | CCK-8 | TetrazoliumSalt | 4 | 100.35 | 1
HAP | Rod | None | Surfactant-based Synthesis | 20 | 26 | 195 | -5.3 | -11.7 | BEAS-2B | H | Lung | Epithelial | Adult | L | 24 | 300 | CCK-8 | TetrazoliumSalt | 12 | 98.047 | 1
HAP | Rod | None | Precipitation | 25 | 26 | 116 | -0.4 | -11.7 | RAW264.7 | A | Ascites | Monocyte/Macrophage | Adult | L | 24 | 10 | CCK-8 | TetrazoliumSalt | 2.4 | 98.467 | 1
HAP | Rod | None | Precipitation | 30 | 26 | 109 | -5.7 | -11.7 | RAW264.7 | A | Ascites | Monocyte/Macrophage | Adult | L | 24 | 10 | CCK-8 | TetrazoliumSalt | 4 | 104.89 | 1
HAP | Rod | None | Surfactant-based Synthesis | 20 | 26 | 195 | -5.3 | -11.7 | RAW264.7 | A | Ascites | Monocyte/Macrophage | Adult | L | 24 | 10 | CCK-8 | TetrazoliumSalt | 12 | 104.89 | 1
HAP | Rod | None | Precipitation | 25 | 26 | 116 | -0.4 | -11.7 | RAW264.7 | A | Ascites | Monocyte/Macrophage | Adult | L | 24 | 30 | CCK-8 | TetrazoliumSalt | 2.4 | 101.15 | 1
HAP | Rod | None | Precipitation | 30 | 26 | 109 | -5.7 | -11.7 | RAW264.7 | A | Ascites | Monocyte/Macrophage | Adult | L | 24 | 30 | CCK-8 | TetrazoliumSalt | 4 | 91.667 | 1
HAP | Rod | None | Surfactant-based Synthesis | 20 | 26 | 195 | -5.3 | -11.7 | RAW264.7 | A | Ascites | Monocyte/Macrophage | Adult | L | 24 | 30 | CCK-8 | TetrazoliumSalt | 12 | 110.82 | 1
HAP | Rod | None | Precipitation | 25 | 26 | 116 | -0.4 | -11.7 | RAW264.7 | A | Ascites | Monocyte/Macrophage | Adult | L | 24 | 100 | CCK-8 | TetrazoliumSalt | 2.4 | 111.49 | 1
HAP | Rod | None | Precipitation | 30 | 26 | 109 | -5.7 | -11.7 | RAW264.7 | A | Ascites | Monocyte/Macrophage | Adult | L | 24 | 100 | CCK-8 | TetrazoliumSalt | 4 | 105.75 | 1
HAP | Rod | None | Surfactant-based Synthesis | 20 | 26 | 195 | -5.3 | -11.7 | RAW264.7 | A | Ascites | Monocyte/Macrophage | Adult | L | 24 | 100 | CCK-8 | TetrazoliumSalt | 12 | 115.9 | 1
HAP | Rod | None | Precipitation | 25 | 26 | 116 | -0.4 | -11.7 | RAW264.7 | A | Ascites | Monocyte/Macrophage | Adult | L | 24 | 300 | CCK-8 | TetrazoliumSalt | 2.4 | 120.98 | 1
HAP | Rod | None | Precipitation | 30 | 26 | 109 | -5.7 | -11.7 | RAW264.7 | A | Ascites | Monocyte/Macrophage | Adult | L | 24 | 300 | CCK-8 | TetrazoliumSalt | 4 | 115.9 | 1
HAP | Rod | None | Surfactant-based Synthesis | 20 | 26 | 195 | -5.3 | -11.7 | RAW264.7 | A | Ascites | Monocyte/Macrophage | Adult | L | 24 | 300 | CCK-8 | TetrazoliumSalt | 12 | 108.62 | 1
HAP | Rod | None | Precipitation | 25 | 26 | 116 | -0.4 | -11.7 | HepG2 | H | Liver | Epithelial | Adult | L | 24 | 10 | CCK-8 | TetrazoliumSalt | 2.4 | 102.89 | 1
HAP | Rod | None | Precipitation | 30 | 26 | 109 | -5.7 | -11.7 | HepG2 | H | Liver | Epithelial | Adult | L | 24 | 10 | CCK-8 | TetrazoliumSalt | 4 | 99.036 | 1
HAP | Rod | None | Surfactant-based Synthesis | 20 | 26 | 195 | -5.3 | -11.7 | HepG2 | H | Liver | Epithelial | Adult | L | 24 | 10 | CCK-8 | TetrazoliumSalt | 12 | 100.37 | 1
HAP | Rod | None | Precipitation | 25 | 26 | 116 | -0.4 | -11.7 | HepG2 | H | Liver | Epithelial | Adult | L | 24 | 30 | CCK-8 | TetrazoliumSalt | 2.4 | 101.71 | 1
HAP | Rod | None | Precipitation | 30 | 26 | 109 | -5.7 | -11.7 | HepG2 | H | Liver | Epithelial | Adult | L | 24 | 30 | CCK-8 | TetrazoliumSalt | 4 | 98.887 | 1
HAP | Rod | None | Surfactant-based Synthesis | 20 | 26 | 195 | -5.3 | -11.7 | HepG2 | H | Liver | Epithelial | Adult | L | 24 | 30 | CCK-8 | TetrazoliumSalt | 12 | 99.555 | 1
HAP | Rod | None | Precipitation | 25 | 26 | 116 | -0.4 | -11.7 | HepG2 | H | Liver | Epithelial | Adult | L | 24 | 100 | CCK-8 | TetrazoliumSalt | 2.4 | 100.52 | 1
HAP | Rod | None | Precipitation | 30 | 26 | 109 | -5.7 | -11.7 | HepG2 | H | Liver | Epithelial | Adult | L | 24 | 100 | CCK-8 | TetrazoliumSalt | 4 | 97.329 | 1
HAP | Rod | None | Surfactant-based Synthesis | 20 | 26 | 195 | -5.3 | -11.7 | HepG2 | H | Liver | Epithelial | Adult | L | 24 | 100 | CCK-8 | TetrazoliumSalt | 12 | 102 | 1
HAP | Rod | None | Precipitation | 25 | 26 | 116 | -0.4 | -11.7 | HepG2 | H | Liver | Epithelial | Adult | L | 24 | 300 | CCK-8 | TetrazoliumSalt | 2.4 | 102.67 | 1
HAP | Rod | None | Precipitation | 30 | 26 | 109 | -5.7 | -11.7 | HepG2 | H | Liver | Epithelial | Adult | L | 24 | 300 | CCK-8 | TetrazoliumSalt | 4 | 97.997 | 1
HAP | Rod | None | Surfactant-based Synthesis | 20 | 26 | 195 | -5.3 | -11.7 | HepG2 | H | Liver | Epithelial | Adult | L | 24 | 300 | CCK-8 | TetrazoliumSalt | 12 | 99.703 | 1
Polystyrene | Sphere | COOH | Miniemulsion Polymerization | 50 | 86.33 | 116 | -36 | -46 | Macrophages | H | Blood | Monocyte | Adult | P | 48 | 0.01 | XTT | TetrazoliumSalt | 2.17 | 100 | 0
Polystyrene | Sphere | COOH | Miniemulsion Polymerization | 50 | 86.33 | 116 | -36 | -46 | Macrophages | H | Blood | Monocyte | Adult | P | 48 | 0.1 | XTT | TetrazoliumSalt | 2.17 | 103.63 | 0
Polystyrene | Sphere | COOH | Miniemulsion Polymerization | 50 | 86.33 | 116 | -36 | -46 | Macrophages | H | Blood | Monocyte | Adult | P | 48 | 1 | XTT | TetrazoliumSalt | 2.17 | 102.47 | 0
Polystyrene | Sphere | COOH | Miniemulsion Polymerization | 50 | 86.33 | 116 | -36 | -46 | Macrophages | H | Blood | Monocyte | Adult | P | 48 | 10 | XTT | TetrazoliumSalt | 2.17 | 95.73 | 0
Polystyrene | Sphere | COOH | Miniemulsion Polymerization | 50 | 86.33 | 116 | -36 | -46 | Macrophages | H | Blood | Monocyte | Adult | P | 48 | 100 | XTT | TetrazoliumSalt | 2.17 | 105.36 | 0
Polystyrene | Sphere | NH2 | Miniemulsion Polymerization | 50 | 86.33 | 113 | -36 | 56 | Macrophages | H | Blood | Monocyte | Adult | P | 48 | 0.01 | XTT | TetrazoliumSalt | 2.17 | 100 | 0
Polystyrene | Sphere | NH2 | Miniemulsion Polymerization | 50 | 86.33 | 113 | -36 | 56 | Macrophages | H | Blood | Monocyte | Adult | P | 48 | 0.1 | XTT | TetrazoliumSalt | 2.17 | 104.21 | 0
Polystyrene | Sphere | NH2 | Miniemulsion Polymerization | 50 | 86.33 | 113 | -36 | 56 | Macrophages | H | Blood | Monocyte | Adult | P | 48 | 1 | XTT | TetrazoliumSalt | 2.17 | 96.308 | 0
Polystyrene | Sphere | NH2 | Miniemulsion Polymerization | 50 | 86.33 | 113 | -36 | 56 | Macrophages | H | Blood | Monocyte | Adult | P | 48 | 10 | XTT | TetrazoliumSalt | 2.17 | 100.93 | 0
Polystyrene | Sphere | NH2 | Miniemulsion Polymerization | 50 | 86.33 | 113 | -36 | 56 | Macrophages | H | Blood | Monocyte | Adult | P | 48 | 100 | XTT | TetrazoliumSalt | 2.17 | 107.29 | 0
Polystyrene | Sphere | COOH | Miniemulsion Polymerization | 50 | 86.33 | 116 | -36 | -46 | THP-1 | H | Blood | Monocyte | Adult | L | 48 | 0.01 | XTT | TetrazoliumSalt | 2.17 | 100 | 0
Polystyrene | Sphere | COOH | Miniemulsion Polymerization | 50 | 86.33 | 116 | -36 | -46 | THP-1 | H | Blood | Monocyte | Adult | L | 48 | 0.1 | XTT | TetrazoliumSalt | 2.17 | 113.47 | 0
Polystyrene | Sphere | COOH | Miniemulsion Polymerization | 50 | 86.33 | 116 | -36 | -46 | THP-1 | H | Blood | Monocyte | Adult | L | 48 | 1 | XTT | TetrazoliumSalt | 2.17 | 120.31 | 0
Polystyrene | Sphere | COOH | Miniemulsion Polymerization | 50 | 86.33 | 116 | -36 | -46 | THP-1 | H | Blood | Monocyte | Adult | L | 48 | 10 | XTT | TetrazoliumSalt | 2.17 | 115.45 | 0
Polystyrene | Sphere | COOH | Miniemulsion Polymerization | 50 | 86.33 | 116 | -36 | -46 | THP-1 | H | Blood | Monocyte | Adult | L | 48 | 100 | XTT | TetrazoliumSalt | 2.17 | 105.08 | 0
Polystyrene | Sphere | NH2 | Miniemulsion Polymerization | 50 | 86.33 | 113 | -36 | 56 | THP-1 | H | Blood | Monocyte | Adult | L | 48 | 0.01 | XTT | TetrazoliumSalt | 2.17 | 100 | 0
Polystyrene | Sphere | NH2 | Miniemulsion Polymerization | 50 | 86.33 | 113 | -36 | 56 | THP-1 | H | Blood | Monocyte | Adult | L | 48 | 0.1 | XTT | TetrazoliumSalt | 2.17 | 114.57 | 0
Polystyrene | Sphere | NH2 | Miniemulsion Polymerization | 50 | 86.33 | 113 | -36 | 56 | THP-1 | H | Blood | Monocyte | Adult | L | 48 | 1 | XTT | TetrazoliumSalt | 2.17 | 119.65 | 0
Polystyrene | Sphere | NH2 | Miniemulsion Polymerization | 50 | 86.33 | 113 | -36 | 56 | THP-1 | H | Blood | Monocyte | Adult | L | 48 | 10 | XTT | TetrazoliumSalt | 2.17 | 117.22 | 0
Polystyrene | Sphere | NH2 | Miniemulsion Polymerization | 50 | 86.33 | 113 | -36 | 56 | THP-1 | H | Blood | Monocyte | Adult | L | 48 | 100 | XTT | TetrazoliumSalt | 2.17 | 106.84 | 0